## Sheet1
Index | Frequency (Hz) | Z' (Ω) | -Z'' (Ω) | Z (Ω) | -Phase (°) | Time (s)
1 | 1000000 | 1.983915 | -4.464231 | 4.88521 | -66.03952 | 14.86717
2 | 794330 | 1.435543 | -3.72865 | 3.995449 | -68.94313 | 16.6982
3 | 630960 | 1.079554 | -3.039795 | 3.225801 | -70.448 | 18.60923
4 | 501190 | 0.8277834 | -2.49062 | 2.624579 | -71.61524 | 20.61527
5 | 398110 | 0.6503178 | -2.034339 | 2.135755 | -72.27247 | 22.5313
6 | 316230 | 0.5233592 | -1.657764 | 1.738415 | -72.479 | 24.45234
7 | 251190 | 0.5256953 | -1.263585 | 1.368577 | -67.41099 | 27.5544
8 | 199530 | 0.4320992 | -1.037619 | 1.123994 | -67.39152 | 29.16043
9 | 158490 | 0.3618863 | -0.8483764 | 0.9223363 | -66.89868 | 30.96646
10 | 125890 | 0.3116661 | -0.6917993 | 0.7587634 | -65.74771 | 32.67749
11 | 100000 | 0.2752342 | -0.5627303 | 0.6264338 | -63.93651 | 36.96557
12 | 79433 | 0.2487266 | -0.4577512 | 0.5209617 | -61.48183 | 38.4616
13 | 63096 | 0.2290332 | -0.371989 | 0.4368432 | -58.37944 | 40.13763
14 | 50119 | 0.2141712 | -0.3019532 | 0.370196 | -54.65245 | 41.82866
15 | 39811 | 0.2028616 | -0.2448792 | 0.3179916 | -50.36114 | 43.49969
16 | 31623 | 0.1943229 | -0.1983773 | 0.2776958 | -45.59152 | 45.21072
17 | 25119 | 0.1877584 | -0.1604906 | 0.247003 | -40.52289 | 47.10676
18 | 19953 | 0.1826439 | -0.1296367 | 0.2239743 | -35.36631 | 49.1878
19 | 15849 | 0.1789238 | -0.1047156 | 0.2073139 | -30.3384 | 51.11883
20 | 12589 | 0.1759458 | -0.08445979 | 0.1951675 | -25.64255 | 53.42488
21 | 10000 | 0.1734874 | -0.06794553 | 0.1863182 | -21.38756 | 57.20195
22 | 7943.3 | 0.1717434 | -0.05453528 | 0.180194 | -17.61669 | 59.40299
23 | 6309.6 | 0.1704751 | -0.04357853 | 0.175957 | -14.33943 | 61.34902
24 | 5011.9 | 0.1693428 | -0.0345621 | 0.1728338 | -11.53538 | 63.61006
25 | 3981.1 | 0.1686175 | -0.02721349 | 0.1707994 | -9.168014 | 65.4511
26 | 3162.3 | 0.1682 | -0.02119647 | 0.1695303 | -7.182518 | 67.14713
27 | 2511.9 | 0.1680401 | -0.01628993 | 0.1688278 | -5.536995 | 68.86316
28 | 1995.3 | 0.1681111 | -0.01228545 | 0.1685594 | -4.179707 | 70.45419
29 | 1584.9 | 0.1681121 | -0.008976208 | 0.1683516 | -3.056358 | 72.03522
30 | 1258.9 | 0.1686201 | -0.006283305 | 0.1687372 | -2.13403 | 73.60625
31 | 1000 | 0.1689413 | -0.004045161 | 0.1689897 | -1.371639 | 75.23728
32 | 794.33 | 0.1693102 | -0.00214328 | 0.1693237 | -0.7252624 | 76.93831
33 | 630.96 | 0.169668 | -0.0005727841 | 0.1696689 | -0.1934248 | 78.54934
34 | 501.19 | 0.1702145 | 0.0007923777 | 0.1702163 | 0.2667198 | 80.16037
35 | 398.11 | 0.170815 | 0.00197206 | 0.1708263 | 0.661451 | 81.7564
36 | 316.23 | 0.1715472 | 0.003009258 | 0.1715736 | 1.004972 | 83.35743
37 | 251.19 | 0.1721642 | 0.003948291 | 0.1722095 | 1.31375 | 84.99846
38 | 199.53 | 0.172972 | 0.004830154 | 0.1730394 | 1.599539 | 86.58949
39 | 158.49 | 0.1737429 | 0.005707132 | 0.1738366 | 1.881384 | 88.22052
40 | 125.89 | 0.1746347 | 0.006519021 | 0.1747563 | 2.137829 | 89.89655
41 | 100 | 0.1757395 | 0.007369226 | 0.1758939 | 2.401158 | 91.54758
42 | 79.433 | 0.1770226 | 0.008215285 | 0.1772131 | 2.657083 | 93.23861
43 | 63.096 | 0.1784275 | 0.009044147 | 0.1786566 | 2.901729 | 94.97964
44 | 50.119 | 0.1800962 | 0.009820018 | 0.1803637 | 3.121048 | 96.74568
45 | 39.811 | 0.1817898 | 0.01039003 | 0.1820865 | 3.27113 | 106.4769
46 | 31.623 | 0.1838241 | 0.01074763 | 0.184138 | 3.3461 | 108.8929
47 | 25.119 | 0.1858714 | 0.01078739 | 0.1861841 | 3.321541 | 111.3289
48 | 19.953 | 0.1878691 | 0.01067171 | 0.1881719 | 3.251134 | 115.651
49 | 15.849 | 0.1899374 | 0.01019265 | 0.1902107 | 3.071728 | 118.0971
50 | 12.589 | 0.1916242 | 0.009508831 | 0.19186 | 2.840817 | 120.7681
51 | 10 | 0.1931571 | 0.008825469 | 0.1933586 | 2.616061 | 123.3792
52 | 7.9433 | 0.1943651 | 0.007933996 | 0.194527 | 2.337519 | 126.0152
53 | 6.3096 | 0.1953864 | 0.007166893 | 0.1955178 | 2.100702 | 128.7113
54 | 5.0119 | 0.1962549 | 0.006393618 | 0.196359 | 1.86593 | 131.4023
55 | 3.9811 | 0.1970872 | 0.005621629 | 0.1971673 | 1.633837 | 134.0784
56 | 3.1623 | 0.1977855 | 0.00506482 | 0.1978504 | 1.466889 | 137.1244
57 | 2.5119 | 0.1983645 | 0.004451945 | 0.1984144 | 1.285688 | 140.4455
58 | 1.9953 | 0.1987646 | 0.004048763 | 0.1988058 | 1.166933 | 143.8966
59 | 1.5849 | 0.1991291 | 0.003564417 | 0.199161 | 1.025487 | 147.3426
60 | 1.2589 | 0.1994913 | 0.003261191 | 0.199518 | 0.9365615 | 151.0687
61 | 1 | 0.1997516 | 0.002995321 | 0.199774 | 0.8590991 | 154.7748
62 | 0.79433 | 0.199841 | 0.002723358 | 0.1998596 | 0.7807569 | 158.4158
63 | 0.63096 | 0.200272 | 0.00266199 | 0.2002897 | 0.7615232 | 162.1819
64 | 0.50119 | 0.2003234 | 0.002571456 | 0.2003399 | 0.7354383 | 166.238
65 | 0.39811 | 0.2005695 | 0.002617912 | 0.2005866 | 0.7478045 | 170.724
66 | 0.31623 | 0.2009036 | 0.002716318 | 0.200922 | 0.7746207 | 175.7901
67 | 0.25119 | 0.2010838 | 0.00288742 | 0.2011045 | 0.8226699 | 181.5362
68 | 0.19953 | 0.2014762 | 0.003069114 | 0.2014996 | 0.8727268 | 188.0824
69 | 0.15849 | 0.2015408 | 0.003412708 | 0.2015697 | 0.9701017 | 196.2885
70 | 0.12589 | 0.2019713 | 0.003685955 | 0.202005 | 1.045526 | 205.3347
71 | 0.1 | 0.2024164 | 0.004331376 | 0.2024627 | 1.225848 | 215.7859
72 | 0.079433 | 0.2025679 | 0.004753073 | 0.2026237 | 1.344147 | 228.2471
73 | 0.063096 | 0.2031265 | 0.005361527 | 0.2031972 | 1.511972 | 243.9284
74 | 0.050119 | 0.2036278 | 0.006047164 | 0.2037175 | 1.701021 | 262.2597
75 | 0.039811 | 0.204324 | 0.006844558 | 0.2044386 | 1.918609 | 285.1462
76 | 0.031623 | 0.2052346 | 0.008018225 | 0.2053911 | 2.237328 | 313.2727
77 | 0.025119 | 0.205828 | 0.009277502 | 0.206037 | 2.580806 | 347.7443
78 | 0.019953 | 0.2065801 | 0.01037882 | 0.2068407 | 2.876185 | 390.2811
79 | 0.015849 | 0.2096649 | 0.01169206 | 0.2099907 | 3.191819 | 443.1331
80 | 0.012589 | 0.2093843 | 0.01251352 | 0.2097578 | 3.420124 | 509.2453
81 | 0.01 | 0.2115433 | 0.01489548 | 0.212067 | 4.027744 | 591.5778