## Sheet1
Index | Frequency (Hz) | Z' (Ω) | -Z'' (Ω) | Z (Ω) | -Phase (°) | Time (s)
1 | 1000000 | 2.044103 | -4.61657 | 5.048869 | -66.11742 | 15.65718
2 | 794330 | 1.481054 | -3.854896 | 4.129618 | -68.98318 | 17.68721
3 | 630960 | 1.111079 | -3.142576 | 3.333209 | -70.5286 | 19.64725
4 | 501190 | 0.8528484 | -2.574354 | 2.711946 | -71.67067 | 21.79229
5 | 398110 | 0.6685236 | -2.102216 | 2.205955 | -72.35887 | 23.76733
6 | 316230 | 0.5382751 | -1.712194 | 1.794811 | -72.54803 | 25.63236
7 | 251190 | 0.5404934 | -1.304094 | 1.411664 | -67.48801 | 30.12745
8 | 199530 | 0.4445238 | -1.070257 | 1.158901 | -67.44479 | 31.78747
9 | 158490 | 0.3726598 | -0.8747608 | 0.9508321 | -66.92534 | 33.59751
10 | 125890 | 0.3212506 | -0.7129781 | 0.78201 | -65.74483 | 35.24754
11 | 100000 | 0.2842522 | -0.5795096 | 0.6454694 | -63.87183 | 39.59762
12 | 79433 | 0.2574347 | -0.4712509 | 0.5369824 | -61.35312 | 41.13265
13 | 63096 | 0.2374263 | -0.3824235 | 0.4501322 | -58.16606 | 42.76268
14 | 50119 | 0.2224962 | -0.3101326 | 0.3816893 | -54.34348 | 44.50771
15 | 39811 | 0.2113231 | -0.2514807 | 0.3284814 | -49.95915 | 46.15274
16 | 31623 | 0.202581 | -0.2034642 | 0.287118 | -45.12463 | 47.78277
17 | 25119 | 0.1961512 | -0.1646185 | 0.2560753 | -40.00481 | 49.4128
18 | 19953 | 0.1911516 | -0.1330646 | 0.2329058 | -34.84258 | 51.04283
19 | 15849 | 0.187242 | -0.1073744 | 0.2158445 | -29.83222 | 52.67286
20 | 12589 | 0.1841921 | -0.08655069 | 0.2035135 | -25.16853 | 54.31789
21 | 10000 | 0.1819196 | -0.06971272 | 0.1948194 | -20.96714 | 57.30295
22 | 7943.3 | 0.180049 | -0.05590963 | 0.1885299 | -17.25085 | 58.94798
23 | 6309.6 | 0.1789406 | -0.04460116 | 0.1844153 | -13.99586 | 60.91301
24 | 5011.9 | 0.1778445 | -0.03538864 | 0.1813312 | -11.25408 | 62.86805
25 | 3981.1 | 0.1771719 | -0.02785475 | 0.1793482 | -8.934836 | 64.90309
26 | 3162.3 | 0.1767582 | -0.02171358 | 0.1780869 | -7.003324 | 67.10313
27 | 2511.9 | 0.1766051 | -0.01670229 | 0.1773932 | -5.402635 | 69.19317
28 | 1995.3 | 0.1766337 | -0.01260526 | 0.1770829 | -4.081928 | 71.1182
29 | 1584.9 | 0.1766873 | -0.009237238 | 0.1769286 | -2.992706 | 73.29324
30 | 1258.9 | 0.1769106 | -0.006468744 | 0.1770288 | -2.09409 | 75.38328
31 | 1000 | 0.1772208 | -0.004199009 | 0.1772705 | -1.357293 | 77.45332
32 | 794.33 | 0.1775835 | -0.002275982 | 0.1775981 | -0.7342858 | 79.39336
33 | 630.96 | 0.178061 | -0.0006612511 | 0.1780622 | -0.2127738 | 81.09839
34 | 501.19 | 0.1787014 | 0.0007169233 | 0.1787028 | 0.2298609 | 82.87342
35 | 398.11 | 0.1792577 | 0.001926056 | 0.1792681 | 0.6155977 | 84.55845
36 | 316.23 | 0.1799139 | 0.002978253 | 0.1799385 | 0.9483746 | 86.41349
37 | 251.19 | 0.1805761 | 0.003951662 | 0.1806193 | 1.25364 | 88.27852
38 | 199.53 | 0.1812293 | 0.004815441 | 0.1812933 | 1.522047 | 90.12856
39 | 158.49 | 0.1821759 | 0.005651903 | 0.1822635 | 1.776999 | 92.2136
40 | 125.89 | 0.1829838 | 0.006487871 | 0.1830988 | 2.030628 | 94.39864
41 | 100 | 0.183995 | 0.007369138 | 0.1841425 | 2.293514 | 96.61368
42 | 79.433 | 0.1850739 | 0.008221041 | 0.1852564 | 2.543425 | 98.82872
43 | 63.096 | 0.186559 | 0.009063977 | 0.1867791 | 2.781531 | 101.1488
44 | 50.119 | 0.1882165 | 0.009809356 | 0.188472 | 2.983408 | 103.0388
45 | 39.811 | 0.1898794 | 0.01041377 | 0.1901648 | 3.139191 | 112.439
46 | 31.623 | 0.1919562 | 0.01078556 | 0.192259 | 3.215933 | 114.434
47 | 25.119 | 0.1940187 | 0.0108992 | 0.1943246 | 3.21527 | 116.349
48 | 19.953 | 0.1959857 | 0.01067993 | 0.1962765 | 3.119157 | 119.8441
49 | 15.849 | 0.1980495 | 0.01016819 | 0.1983103 | 2.939082 | 122.0091
50 | 12.589 | 0.19963 | 0.009459508 | 0.199854 | 2.712943 | 124.2792
51 | 10 | 0.2011967 | 0.008794033 | 0.2013888 | 2.502727 | 126.9142
52 | 7.9433 | 0.2025125 | 0.007953011 | 0.2026686 | 2.248947 | 129.5343
53 | 6.3096 | 0.2036789 | 0.007159023 | 0.2038047 | 2.013036 | 132.3643
54 | 5.0119 | 0.2044238 | 0.006386052 | 0.2045235 | 1.789297 | 135.2844
55 | 3.9811 | 0.2052653 | 0.005706174 | 0.2053446 | 1.592356 | 138.3544
56 | 3.1623 | 0.2059276 | 0.005067346 | 0.20599 | 1.409616 | 141.7445
57 | 2.5119 | 0.2063801 | 0.004531977 | 0.2064299 | 1.257977 | 144.8346
58 | 1.9953 | 0.2067672 | 0.003983914 | 0.2068056 | 1.103817 | 148.4296
59 | 1.5849 | 0.2072703 | 0.00361913 | 0.2073019 | 1.000335 | 151.8697
60 | 1.2589 | 0.2074743 | 0.003259848 | 0.2075 | 0.9001602 | 155.2548
61 | 1 | 0.2077502 | 0.003012051 | 0.207772 | 0.8306405 | 158.8948
62 | 0.79433 | 0.2081258 | 0.002768863 | 0.2081442 | 0.7622063 | 162.4449
63 | 0.63096 | 0.2082542 | 0.002608392 | 0.2082705 | 0.7175943 | 166.3
64 | 0.50119 | 0.2084913 | 0.00257742 | 0.2085072 | 0.7082682 | 170.415
65 | 0.39811 | 0.2087462 | 0.002602908 | 0.2087624 | 0.7143983 | 175.0451
66 | 0.31623 | 0.2089791 | 0.002652112 | 0.2089959 | 0.7270903 | 180.1652
67 | 0.25119 | 0.2092766 | 0.002817634 | 0.2092956 | 0.7713655 | 186.3153
68 | 0.19953 | 0.2094914 | 0.003005213 | 0.209513 | 0.8218677 | 193.3955
69 | 0.15849 | 0.2097777 | 0.003370843 | 0.2098048 | 0.9205861 | 201.1056
70 | 0.12589 | 0.2100013 | 0.003646808 | 0.2100329 | 0.9948784 | 209.9458
71 | 0.1 | 0.2104843 | 0.004230401 | 0.2105268 | 1.151399 | 220.506
72 | 0.079433 | 0.2107431 | 0.00475328 | 0.2107967 | 1.292079 | 233.4012
73 | 0.063096 | 0.2081342 | 0.006195097 | 0.2082263 | 1.704901 | 248.6565
74 | 0.050119 | 0.2116597 | 0.005972096 | 0.2117439 | 1.616204 | 267.0368
75 | 0.039811 | 0.2099096 | 0.006214041 | 0.2100016 | 1.695655 | 289.7273
76 | 0.031623 | 0.212723 | 0.004599331 | 0.2127727 | 1.238612 | 317.4128
77 | 0.025119 | 0.2136637 | 0.008758782 | 0.2138432 | 2.347429 | 351.9284
78 | 0.019953 | 0.2148229 | 0.009807459 | 0.2150467 | 2.613948 | 394.5492
79 | 0.015849 | 0.2162331 | 0.01116818 | 0.2165213 | 2.956631 | 447.7652
80 | 0.012589 | 0.2179024 | 0.01276442 | 0.218276 | 3.352477 | 513.8214
81 | 0.01 | 0.2203115 | 0.01473509 | 0.2208037 | 3.826413 | 595.9829