## Sheet1
Index | Frequency (Hz) | Z' (Ω) | -Z'' (Ω) | Z (Ω) | -Phase (°) | Time (s)
1 | 1000000 | 1.987507 | -4.483278 | 4.904076 | -66.09154 | 11.91811
2 | 794330 | 1.437573 | -3.744675 | 4.011135 | -68.99831 | 13.81414
3 | 630960 | 1.082949 | -3.051874 | 3.23832 | -70.46292 | 15.76518
4 | 501190 | 0.8298685 | -2.499733 | 2.633885 | -71.63472 | 17.80122
5 | 398110 | 0.651884 | -2.040926 | 2.142506 | -72.2862 | 19.68225
6 | 316230 | 0.5249638 | -1.66235 | 1.743271 | -72.47408 | 21.47329
7 | 251190 | 0.5276591 | -1.267137 | 1.372611 | -67.39225 | 25.91137
8 | 199530 | 0.4339815 | -1.04 | 1.126916 | -67.34971 | 27.7724
9 | 158490 | 0.3640299 | -0.8499992 | 0.924671 | -66.81596 | 29.82844
10 | 125890 | 0.3137607 | -0.6932859 | 0.7609804 | -65.6499 | 31.76448
11 | 100000 | 0.2777275 | -0.5638026 | 0.6284949 | -63.77528 | 36.89257
12 | 79433 | 0.2512585 | -0.4581729 | 0.522545 | -61.25997 | 38.86861
13 | 63096 | 0.2317649 | -0.3722691 | 0.4385194 | -58.0947 | 41.05965
14 | 50119 | 0.2171529 | -0.3022173 | 0.3721434 | -54.30154 | 43.15069
15 | 39811 | 0.2056547 | -0.2448166 | 0.3197327 | -49.96854 | 45.20672
16 | 31623 | 0.1971706 | -0.1984294 | 0.2797329 | -45.18231 | 46.97276
17 | 25119 | 0.1907151 | -0.1605918 | 0.2493231 | -40.09907 | 48.60879
18 | 19953 | 0.1857863 | -0.1297327 | 0.226599 | -34.9262 | 50.34482
19 | 15849 | 0.1821374 | -0.1047085 | 0.2100902 | -29.89406 | 52.00085
20 | 12589 | 0.1791598 | -0.08438987 | 0.1980401 | -25.22191 | 53.66188
21 | 10000 | 0.1767606 | -0.06790722 | 0.189356 | -21.01559 | 56.63394
22 | 7943.3 | 0.1751108 | -0.05444734 | 0.1833803 | -17.27207 | 58.13496
23 | 6309.6 | 0.1738248 | -0.04344693 | 0.1791722 | -14.03337 | 59.73099
24 | 5011.9 | 0.172983 | -0.03444705 | 0.1763794 | -11.2623 | 61.31702
25 | 3981.1 | 0.1724751 | -0.02711028 | 0.1745928 | -8.932873 | 62.89305
26 | 3162.3 | 0.1721545 | -0.02112673 | 0.173446 | -6.996334 | 64.46908
27 | 2511.9 | 0.1720521 | -0.01622223 | 0.1728152 | -5.386309 | 66.05011
28 | 1995.3 | 0.1719735 | -0.0122173 | 0.172407 | -4.063565 | 67.63114
29 | 1584.9 | 0.1721593 | -0.008943285 | 0.1723914 | -2.973713 | 69.17217
30 | 1258.9 | 0.1722658 | -0.006231628 | 0.1723785 | -2.071742 | 70.7232
31 | 1000 | 0.1725416 | -0.004022372 | 0.1725885 | -1.335464 | 72.30923
32 | 794.33 | 0.1728871 | -0.002138135 | 0.1729004 | -0.708554 | 74.00026
33 | 630.96 | 0.1733812 | -0.0005655945 | 0.1733821 | -0.1869064 | 75.57629
34 | 501.19 | 0.1740113 | 0.0007963705 | 0.1740131 | 0.2622149 | 77.19232
35 | 398.11 | 0.1745272 | 0.001977201 | 0.1745384 | 0.6490703 | 78.77335
36 | 316.23 | 0.1752952 | 0.003019896 | 0.1753212 | 0.9869646 | 80.39438
37 | 251.19 | 0.1759467 | 0.003979961 | 0.1759917 | 1.295825 | 82.04041
38 | 199.53 | 0.1767006 | 0.004830692 | 0.1767666 | 1.565979 | 83.64644
39 | 158.49 | 0.177458 | 0.005664407 | 0.1775484 | 1.828243 | 85.27747
40 | 125.89 | 0.1782619 | 0.006521327 | 0.1783812 | 2.095108 | 86.9585
41 | 100 | 0.1793306 | 0.007366385 | 0.1794819 | 2.352223 | 88.61953
42 | 79.433 | 0.1805466 | 0.008199197 | 0.1807327 | 2.600198 | 90.32556
43 | 63.096 | 0.1818913 | 0.009019789 | 0.1821148 | 2.838909 | 92.0816
44 | 50.119 | 0.1835692 | 0.009788603 | 0.18383 | 3.052337 | 93.82762
45 | 39.811 | 0.1855174 | 0.01035768 | 0.1858064 | 3.195579 | 103.6188
46 | 31.623 | 0.1874771 | 0.01072055 | 0.1877834 | 3.272794 | 106.1299
47 | 25.119 | 0.1894899 | 0.01079824 | 0.1897973 | 3.261521 | 108.4059
48 | 19.953 | 0.1916167 | 0.0106509 | 0.1919125 | 3.181477 | 112.803
49 | 15.849 | 0.1934667 | 0.01013199 | 0.1937319 | 2.997881 | 115.364
50 | 12.589 | 0.1952149 | 0.009471731 | 0.1954445 | 2.777785 | 117.8951
51 | 10 | 0.1966543 | 0.00873998 | 0.1968484 | 2.544743 | 120.5011
52 | 7.9433 | 0.1979313 | 0.007907724 | 0.1980892 | 2.287856 | 123.0972
53 | 6.3096 | 0.1990081 | 0.007100334 | 0.1991347 | 2.043368 | 125.7882
54 | 5.0119 | 0.2000773 | 0.006307982 | 0.2001767 | 1.805808 | 128.4993
55 | 3.9811 | 0.2006871 | 0.005631975 | 0.2007661 | 1.607496 | 131.1953
56 | 3.1623 | 0.2013713 | 0.005012562 | 0.2014337 | 1.42592 | 133.9264
57 | 2.5119 | 0.201879 | 0.004474721 | 0.2019286 | 1.269774 | 136.7224
58 | 1.9953 | 0.202312 | 0.003916835 | 0.2023499 | 1.109129 | 139.6835
59 | 1.5849 | 0.2027662 | 0.003671957 | 0.2027994 | 1.037474 | 142.7545
60 | 1.2589 | 0.203184 | 0.003172629 | 0.2032087 | 0.8945759 | 145.9556
61 | 1 | 0.203307 | 0.002979696 | 0.2033288 | 0.8396748 | 149.5567
62 | 0.79433 | 0.2034878 | 0.002758183 | 0.2035064 | 0.7765705 | 153.0477
63 | 0.63096 | 0.2037588 | 0.002640609 | 0.2037759 | 0.7424824 | 156.8688
64 | 0.50119 | 0.2038757 | 0.002508581 | 0.2038911 | 0.7049581 | 161.0199
65 | 0.39811 | 0.204112 | 0.002558719 | 0.2041281 | 0.7182139 | 165.771
66 | 0.31623 | 0.204115 | 0.002658819 | 0.2041323 | 0.7462974 | 171.0821
67 | 0.25119 | 0.2043311 | 0.002717522 | 0.2043492 | 0.7619659 | 177.3132
68 | 0.19953 | 0.2046547 | 0.002952602 | 0.204676 | 0.8265626 | 184.2943
69 | 0.15849 | 0.2053285 | 0.00323282 | 0.205354 | 0.902026 | 191.8404
70 | 0.12589 | 0.2051357 | 0.003863699 | 0.2051721 | 1.079029 | 200.6216
71 | 0.1 | 0.2055977 | 0.003757489 | 0.205632 | 1.047017 | 211.0578
72 | 0.079433 | 0.2065598 | 0.004283279 | 0.2066042 | 1.18793 | 223.514
73 | 0.063096 | 0.2072321 | 0.005563882 | 0.2073067 | 1.53794 | 238.9803
74 | 0.050119 | 0.2071456 | 0.00657962 | 0.2072501 | 1.819289 | 257.4067
75 | 0.039811 | 0.2072331 | 0.007313499 | 0.2073621 | 2.021196 | 279.8381
76 | 0.031623 | 0.2079058 | 0.007788002 | 0.2080516 | 2.145256 | 308.1596
77 | 0.025119 | 0.2085951 | 0.008419592 | 0.208765 | 2.311393 | 342.4612
78 | 0.019953 | 0.2096996 | 0.009041826 | 0.2098944 | 2.46895 | 385.158
79 | 0.015849 | 0.2108775 | 0.009828473 | 0.2111065 | 2.668481 | 437.915
80 | 0.012589 | 0.2127761 | 0.01059889 | 0.2130399 | 2.851685 | 503.5722
81 | 0.01 | 0.214722 | 0.01132985 | 0.2150207 | 3.020424 | 585.6047