## Sheet1
Index | Frequency (Hz) | Z' (Ω) | -Z'' (Ω) | Z (Ω) | -Phase (°) | Time (s)
1 | 1000000 | 1.958539 | -4.387566 | 4.804852 | -65.94479 | 11.5731
2 | 794330 | 1.425334 | -3.665626 | 3.932987 | -68.75204 | 13.36414
3 | 630960 | 1.076327 | -2.990969 | 3.178738 | -70.20828 | 15.25017
4 | 501190 | 0.829617 | -2.453723 | 2.590178 | -71.31933 | 17.25621
5 | 398110 | 0.6533638 | -2.006669 | 2.110356 | -71.96495 | 19.14224
6 | 316230 | 0.5259421 | -1.637562 | 1.719949 | -72.19434 | 20.91328
7 | 251190 | 0.5267036 | -1.249486 | 1.355961 | -67.14281 | 25.25136
8 | 199530 | 0.4330339 | -1.027074 | 1.11463 | -67.1388 | 26.84238
9 | 158490 | 0.3624383 | -0.8403036 | 0.9151348 | -66.66858 | 28.52342
10 | 125890 | 0.3119792 | -0.6857087 | 0.7533442 | -65.53573 | 30.10444
11 | 100000 | 0.2754508 | -0.5584842 | 0.622718 | -63.74696 | 34.25252
12 | 79433 | 0.2485983 | -0.454268 | 0.5178422 | -61.3103 | 35.73355
13 | 63096 | 0.228821 | -0.3693326 | 0.4344717 | -58.21961 | 37.41458
14 | 50119 | 0.2139674 | -0.3000978 | 0.3685658 | -54.51143 | 39.09061
15 | 39811 | 0.2026319 | -0.2434634 | 0.3167556 | -50.22977 | 40.77164
16 | 31623 | 0.1938696 | -0.1972869 | 0.2766 | -45.50055 | 42.35767
17 | 25119 | 0.1873667 | -0.15979 | 0.2462501 | -40.4582 | 43.9287
18 | 19953 | 0.1823145 | -0.1292084 | 0.2234579 | -35.32565 | 45.49973
19 | 15849 | 0.1784221 | -0.1043311 | 0.2066867 | -30.31666 | 47.09076
20 | 12589 | 0.1754951 | -0.08419555 | 0.1946469 | -25.62983 | 48.67679
21 | 10000 | 0.1730743 | -0.06776395 | 0.1858674 | -21.38188 | 51.51884
22 | 7943.3 | 0.1712691 | -0.05436046 | 0.1796891 | -17.60933 | 53.01487
23 | 6309.6 | 0.1699957 | -0.04344459 | 0.1754593 | -14.33583 | 54.6009
24 | 5011.9 | 0.1689722 | -0.03446522 | 0.1724513 | -11.52847 | 56.20693
25 | 3981.1 | 0.1683733 | -0.02714852 | 0.1705479 | -9.159542 | 57.78796
26 | 3162.3 | 0.1679872 | -0.02116834 | 0.1693156 | -7.182081 | 59.33899
27 | 2511.9 | 0.1677588 | -0.01627477 | 0.1685464 | -5.541088 | 60.92001
28 | 1995.3 | 0.1678611 | -0.01228451 | 0.16831 | -4.185593 | 62.49605
29 | 1584.9 | 0.167846 | -0.009017514 | 0.168088 | -3.075255 | 64.04207
30 | 1258.9 | 0.1681938 | -0.00630906 | 0.1683121 | -2.148196 | 65.5881
31 | 1000 | 0.1684986 | -0.004098199 | 0.1685484 | -1.393265 | 67.16913
32 | 794.33 | 0.168848 | -0.00222733 | 0.1688627 | -0.7557636 | 68.85016
33 | 630.96 | 0.1692962 | -0.0006470724 | 0.1692974 | -0.218991 | 70.41119
34 | 501.19 | 0.1698512 | 0.000714936 | 0.1698527 | 0.2411674 | 71.98722
35 | 398.11 | 0.1704588 | 0.001868602 | 0.1704691 | 0.628062 | 73.53825
36 | 316.23 | 0.1710666 | 0.002897868 | 0.1710911 | 0.9704975 | 75.10428
37 | 251.19 | 0.1717585 | 0.003787725 | 0.1718003 | 1.263317 | 76.71031
38 | 199.53 | 0.1724536 | 0.004664647 | 0.1725166 | 1.549399 | 78.28634
39 | 158.49 | 0.173249 | 0.005485737 | 0.1733358 | 1.813601 | 79.89237
40 | 125.89 | 0.1740178 | 0.006297743 | 0.1741317 | 2.072643 | 81.5384
41 | 100 | 0.1751021 | 0.007112598 | 0.1752465 | 2.32606 | 83.16443
42 | 79.433 | 0.1762017 | 0.007920655 | 0.1763797 | 2.573838 | 84.84046
43 | 63.096 | 0.1776623 | 0.00866432 | 0.1778735 | 2.792016 | 86.56149
44 | 50.119 | 0.1792864 | 0.009347215 | 0.1795298 | 2.984452 | 88.29752
45 | 39.811 | 0.180927 | 0.009803471 | 0.1811924 | 3.101521 | 97.6537
46 | 31.623 | 0.1828398 | 0.01003053 | 0.1831148 | 3.140078 | 99.54473
47 | 25.119 | 0.1848229 | 0.009996115 | 0.185093 | 3.095816 | 101.3608
48 | 19.953 | 0.1865945 | 0.009790401 | 0.1868512 | 3.00349 | 104.7628
49 | 15.849 | 0.1883151 | 0.009281972 | 0.1885437 | 2.821802 | 106.8739
50 | 12.589 | 0.1898784 | 0.008517516 | 0.1900694 | 2.568437 | 109.0899
51 | 10 | 0.1911043 | 0.007833586 | 0.1912648 | 2.347305 | 111.641
52 | 7.9433 | 0.1923443 | 0.007106834 | 0.1924756 | 2.11603 | 114.217
53 | 6.3096 | 0.193261 | 0.006457353 | 0.1933688 | 1.91369 | 116.783
54 | 5.0119 | 0.1941893 | 0.005623874 | 0.1942707 | 1.658867 | 119.4791
55 | 3.9811 | 0.1949186 | 0.005109944 | 0.1949856 | 1.50171 | 122.1701
56 | 3.1623 | 0.1954178 | 0.004427194 | 0.1954679 | 1.297815 | 124.8812
57 | 2.5119 | 0.1958488 | 0.00420309 | 0.1958939 | 1.22943 | 127.7623
58 | 1.9953 | 0.1964398 | 0.003591919 | 0.1964727 | 1.047542 | 130.7033
59 | 1.5849 | 0.1962975 | 0.003019407 | 0.1963208 | 0.8812419 | 133.7394
60 | 1.2589 | 0.1967919 | 0.003288976 | 0.1968194 | 0.9574932 | 136.9304
61 | 1 | 0.1967651 | 0.00303686 | 0.1967885 | 0.8842291 | 140.5065
62 | 0.79433 | 0.1968048 | 0.002291958 | 0.1968182 | 0.6672273 | 143.9626
63 | 0.63096 | 0.1969821 | 0.002871115 | 0.197003 | 0.835056 | 147.7536
64 | 0.50119 | 0.1978331 | 0.001531147 | 0.197839 | 0.4434368 | 151.8047
65 | 0.39811 | 0.1986937 | 0.001781089 | 0.1987017 | 0.513585 | 156.2858
66 | 0.31623 | 0.1982874 | 0.001343568 | 0.1982919 | 0.3882223 | 161.2519
67 | 0.25119 | 0.1966615 | 0.002489427 | 0.1966773 | 0.7252361 | 166.968
68 | 0.19953 | 0.2002453 | 0.004157108 | 0.2002885 | 1.189294 | 173.5041
69 | 0.15849 | 0.1966654 | 0.002388737 | 0.1966799 | 0.6958917 | 181.0652
70 | 0.12589 | 0.2020095 | 0.001831917 | 0.2020178 | 0.5195706 | 189.8514
71 | 0.1 | 0.2007915 | 0.007920882 | 0.2009476 | 2.25905 | 200.3326
72 | 0.079433 | 0.1957951 | 0.006651004 | 0.1959081 | 1.945544 | 212.8038
73 | 0.063096 | 0.1957447 | 0.001836102 | 0.1957533 | 0.5374237 | 227.8601
74 | 0.050119 | 0.200665 | -0.001625957 | 0.2006716 | -0.4642485 | 246.2564
75 | 0.039811 | 0.2082816 | -0.00083662 | 0.2082833 | -0.230143 | 268.7579
76 | 0.031623 | 0.2141932 | 0.004005282 | 0.2142307 | 1.071271 | 296.3344
77 | 0.025119 | 0.2184904 | 0.0114023 | 0.2187877 | 2.987369 | 330.441
78 | 0.019953 | 0.2200945 | 0.0202528 | 0.2210244 | 5.257473 | 372.8078
79 | 0.015849 | 0.2198416 | 0.0288838 | 0.2217309 | 7.484911 | 425.3748
80 | 0.012589 | 0.2178371 | 0.03713068 | 0.2209789 | 9.673192 | 490.957
81 | 0.01 | 0.2149465 | 0.04482394 | 0.2195704 | 11.77938 | 572.8495