## Sheet1
Index | Frequency (Hz) | Z' (Ω) | -Z'' (Ω) | Z (Ω) | -Phase (°) | Time (s)
1 | 1000000 | 1.987682 | -4.381917 | 4.81166 | -65.60047 | 12.0431
2 | 794330 | 1.446519 | -3.668068 | 3.942987 | -68.47798 | 14.10414
3 | 630960 | 1.090189 | -2.998406 | 3.190446 | -70.01926 | 16.55018
4 | 501190 | 0.8372014 | -2.459303 | 2.597898 | -71.20028 | 18.89123
5 | 398110 | 0.656694 | -2.010587 | 2.115114 | -71.91203 | 21.23727
6 | 316230 | 0.5284143 | -1.639477 | 1.722529 | -72.13553 | 23.53831
7 | 251190 | 0.5287464 | -1.249723 | 1.356974 | -67.06722 | 28.94641
8 | 199530 | 0.4350977 | -1.026888 | 1.115262 | -67.03738 | 31.11245
9 | 158490 | 0.3649201 | -0.8396881 | 0.915556 | -66.51071 | 33.02349
10 | 125890 | 0.3146445 | -0.6843467 | 0.7532141 | -65.30828 | 34.66452
11 | 100000 | 0.2786592 | -0.557234 | 0.6230254 | -63.43148 | 39.0076
12 | 79433 | 0.2519948 | -0.4528146 | 0.5182108 | -60.90373 | 40.50863
13 | 63096 | 0.2327572 | -0.36781 | 0.4352702 | -57.67359 | 42.20966
14 | 50119 | 0.2180954 | -0.2987741 | 0.3699075 | -53.87177 | 43.90569
15 | 39811 | 0.2069202 | -0.242332 | 0.3186546 | -49.50695 | 45.50172
16 | 31623 | 0.1983036 | -0.1962409 | 0.2789889 | -44.70046 | 47.11275
17 | 25119 | 0.1918655 | -0.1587828 | 0.2490469 | -39.61025 | 48.71878
18 | 19953 | 0.1870368 | -0.1284188 | 0.2268792 | -34.47336 | 50.32481
19 | 15849 | 0.1831856 | -0.1036461 | 0.2104744 | -29.50112 | 51.93584
20 | 12589 | 0.1802517 | -0.08357891 | 0.198686 | -24.87616 | 53.54187
21 | 10000 | 0.178419 | -0.06727113 | 0.1906797 | -20.65846 | 56.42393
22 | 7943.3 | 0.1763914 | -0.05391754 | 0.1844479 | -16.99682 | 57.99495
23 | 6309.6 | 0.1749922 | -0.04303114 | 0.1802053 | -13.81511 | 59.63598
24 | 5011.9 | 0.1739686 | -0.03411552 | 0.1772821 | -11.095 | 61.29201
25 | 3981.1 | 0.1735341 | -0.02686871 | 0.1756019 | -8.801355 | 62.95304
26 | 3162.3 | 0.1732258 | -0.02091658 | 0.1744841 | -6.884988 | 64.60907
27 | 2511.9 | 0.1730776 | -0.0160485 | 0.17382 | -5.297565 | 66.26511
28 | 1995.3 | 0.1730845 | -0.01208414 | 0.1735058 | -3.993705 | 67.91114
29 | 1584.9 | 0.1732126 | -0.008820075 | 0.1734371 | -2.915012 | 69.55216
30 | 1258.9 | 0.1734365 | -0.006152532 | 0.1735456 | -2.031673 | 71.20819
31 | 1000 | 0.1738102 | -0.003914204 | 0.1738542 | -1.290083 | 72.89423
32 | 794.33 | 0.1742222 | -0.002066352 | 0.1742345 | -0.6795211 | 74.62526
33 | 630.96 | 0.1746641 | -0.00048971 | 0.1746648 | -0.1606412 | 76.31129
34 | 501.19 | 0.1751507 | 0.0008725074 | 0.1751529 | 0.2854146 | 77.99232
35 | 398.11 | 0.1758064 | 0.002034797 | 0.1758182 | 0.6631159 | 79.64835
36 | 316.23 | 0.1764545 | 0.003083082 | 0.1764814 | 1.000992 | 81.32438
37 | 251.19 | 0.1772158 | 0.004037051 | 0.1772618 | 1.304997 | 82.98042
38 | 199.53 | 0.1779514 | 0.004878092 | 0.1780182 | 1.570227 | 84.59144
39 | 158.49 | 0.178705 | 0.005738832 | 0.1787972 | 1.839332 | 86.30747
40 | 125.89 | 0.179657 | 0.006578485 | 0.1797774 | 2.097057 | 87.98351
41 | 100 | 0.18113 | 0.007443581 | 0.1812829 | 2.35326 | 89.64454
42 | 79.433 | 0.1822639 | 0.008320268 | 0.1824537 | 2.613713 | 91.34057
43 | 63.096 | 0.1837427 | 0.009168091 | 0.1839713 | 2.856481 | 93.1266
44 | 50.119 | 0.1852813 | 0.009903405 | 0.1855458 | 3.059585 | 94.88763
45 | 39.811 | 0.1871758 | 0.01053205 | 0.1874719 | 3.220536 | 104.4788
46 | 31.623 | 0.1892055 | 0.01090622 | 0.1895196 | 3.299003 | 106.3998
47 | 25.119 | 0.1912948 | 0.01104924 | 0.1916137 | 3.305748 | 108.2559
48 | 19.953 | 0.1932938 | 0.01083343 | 0.1935971 | 3.207868 | 111.6779
49 | 15.849 | 0.1953635 | 0.01043664 | 0.1956421 | 3.057929 | 113.804
50 | 12.589 | 0.1970977 | 0.009705851 | 0.1973366 | 2.819187 | 116.035
51 | 10 | 0.1986186 | 0.008919279 | 0.1988187 | 2.57123 | 118.6161
52 | 7.9433 | 0.199833 | 0.008132248 | 0.1999984 | 2.330379 | 121.2171
53 | 6.3096 | 0.2011656 | 0.007317863 | 0.2012987 | 2.083347 | 124.1182
54 | 5.0119 | 0.2023478 | 0.006543879 | 0.2024536 | 1.852286 | 127.3392
55 | 3.9811 | 0.2031118 | 0.005843703 | 0.2031959 | 1.647995 | 130.5553
56 | 3.1623 | 0.2037823 | 0.005189518 | 0.2038484 | 1.458778 | 133.5564
57 | 2.5119 | 0.2042507 | 0.004594254 | 0.2043024 | 1.288549 | 136.8924
58 | 1.9953 | 0.2046227 | 0.004146027 | 0.2046647 | 1.160758 | 140.3585
59 | 1.5849 | 0.2050756 | 0.003659777 | 0.2051082 | 1.022391 | 143.6095
60 | 1.2589 | 0.2054935 | 0.003271048 | 0.2055195 | 0.911958 | 146.9556
61 | 1 | 0.2056292 | 0.003037561 | 0.2056516 | 0.8463135 | 150.5667
62 | 0.79433 | 0.2061102 | 0.002836513 | 0.2061297 | 0.7884615 | 154.1377
63 | 0.63096 | 0.2061828 | 0.002690141 | 0.2062003 | 0.7475161 | 157.9438
64 | 0.50119 | 0.20644 | 0.002523924 | 0.2064554 | 0.7004602 | 162.0799
65 | 0.39811 | 0.2067168 | 0.002584942 | 0.2067329 | 0.7164322 | 166.541
66 | 0.31623 | 0.2068365 | 0.002621111 | 0.2068531 | 0.726035 | 171.7521
67 | 0.25119 | 0.2068629 | 0.002827009 | 0.2068822 | 0.7829612 | 177.4682
68 | 0.19953 | 0.2072785 | 0.003128139 | 0.2073021 | 0.8646123 | 184.0043
69 | 0.15849 | 0.2074775 | 0.003233514 | 0.2075027 | 0.8928762 | 191.6054
70 | 0.12589 | 0.207963 | 0.003627666 | 0.2079946 | 0.9993551 | 200.4216
71 | 0.1 | 0.2091041 | 0.003915866 | 0.2091408 | 1.072845 | 210.8528
72 | 0.079433 | 0.2086546 | 0.004656005 | 0.2087065 | 1.27831 | 223.329
73 | 0.063096 | 0.2092246 | 0.005074007 | 0.2092861 | 1.389236 | 238.4503
74 | 0.050119 | 0.2100629 | 0.005511892 | 0.2101352 | 1.503053 | 257.3316
75 | 0.039811 | 0.2113125 | 0.006346205 | 0.2114078 | 1.720208 | 279.8281
76 | 0.031623 | 0.2122667 | 0.007663996 | 0.212405 | 2.067795 | 307.4396
77 | 0.025119 | 0.2132644 | 0.00912733 | 0.2134597 | 2.45066 | 341.5512
78 | 0.019953 | 0.2143199 | 0.01054372 | 0.2145791 | 2.816463 | 383.963
79 | 0.015849 | 0.2153808 | 0.01237825 | 0.2157362 | 3.289254 | 436.675
80 | 0.012589 | 0.2165758 | 0.01395865 | 0.2170251 | 3.687704 | 502.2722
81 | 0.01 | 0.2181643 | 0.01561384 | 0.2187223 | 4.093632 | 584.1997