## Sheet1
Index | Frequency (Hz) | Z' (Ω) | -Z'' (Ω) | Z (Ω) | -Phase (°) | Time (s)
1 | 1000000 | 1.973596 | -4.52552 | 4.937146 | -66.43781 | 12.20412
2 | 794330 | 1.427879 | -3.773925 | 4.035015 | -69.27568 | 14.03915
3 | 630960 | 1.074015 | -3.072876 | 3.255162 | -70.73474 | 15.96418
4 | 501190 | 0.8235927 | -2.514724 | 2.646156 | -71.86595 | 18.00922
5 | 398110 | 0.6476756 | -2.051908 | 2.151699 | -72.48193 | 19.92926
6 | 316230 | 0.5223457 | -1.669894 | 1.749683 | -72.63022 | 21.75929
7 | 251190 | 0.5266133 | -1.272597 | 1.377252 | -67.51974 | 26.21438
8 | 199530 | 0.433855 | -1.044014 | 1.130573 | -67.43398 | 27.8444
9 | 158490 | 0.3642685 | -0.8529238 | 0.9274538 | -66.87354 | 29.56444
10 | 125890 | 0.3145149 | -0.6948709 | 0.7627354 | -65.64738 | 31.18446
11 | 100000 | 0.278741 | -0.5656829 | 0.6306296 | -63.76817 | 35.45454
12 | 79433 | 0.2525311 | -0.4594691 | 0.5242936 | -61.20614 | 36.98457
13 | 63096 | 0.2331351 | -0.373112 | 0.4399597 | -58.00124 | 38.6996
14 | 50119 | 0.2185686 | -0.3027928 | 0.3734376 | -54.17667 | 40.42464
15 | 39811 | 0.2073676 | -0.2453792 | 0.3212667 | -49.79916 | 42.04967
16 | 31623 | 0.1988917 | -0.1986595 | 0.2811112 | -44.96653 | 43.6647
17 | 25119 | 0.1925287 | -0.1606937 | 0.2507783 | -39.84999 | 45.28473
18 | 19953 | 0.187517 | -0.1297576 | 0.2280344 | -34.68236 | 46.91976
19 | 15849 | 0.1838564 | -0.1047076 | 0.2115818 | -29.66185 | 48.54979
20 | 12589 | 0.1810433 | -0.08441168 | 0.1997549 | -24.99735 | 50.17982
21 | 10000 | 0.1787907 | -0.06786712 | 0.1912383 | -20.78625 | 53.13487
22 | 7943.3 | 0.1771204 | -0.05443351 | 0.1852961 | -17.08349 | 54.6649
23 | 6309.6 | 0.175891 | -0.04345786 | 0.1811801 | -13.87827 | 56.28993
24 | 5011.9 | 0.1749683 | -0.03446742 | 0.1783309 | -11.14414 | 57.91496
25 | 3981.1 | 0.1744123 | -0.02711575 | 0.1765076 | -8.836986 | 59.52499
26 | 3162.3 | 0.1740039 | -0.02113349 | 0.1752825 | -6.924895 | 61.13502
27 | 2511.9 | 0.1740142 | -0.01624206 | 0.1747706 | -5.3324 | 62.75005
28 | 1995.3 | 0.1741006 | -0.01223633 | 0.1745301 | -4.020313 | 64.37008
29 | 1584.9 | 0.174197 | -0.008975111 | 0.174428 | -2.94943 | 65.96511
30 | 1258.9 | 0.1743929 | -0.006285329 | 0.1745061 | -2.064115 | 67.56514
31 | 1000 | 0.1747655 | -0.004046644 | 0.1748124 | -1.32643 | 69.20017
32 | 794.33 | 0.175196 | -0.00217514 | 0.1752095 | -0.711317 | 70.9302
33 | 630.96 | 0.1757518 | -0.0005862841 | 0.1757528 | -0.1911302 | 72.55023
34 | 501.19 | 0.1762326 | 0.0007864064 | 0.1762343 | 0.2556705 | 74.18526
35 | 398.11 | 0.1768424 | 0.00196438 | 0.1768533 | 0.63642 | 75.77529
36 | 316.23 | 0.1775256 | 0.003013201 | 0.1775512 | 0.972407 | 77.39532
37 | 251.19 | 0.1781947 | 0.003957076 | 0.1782386 | 1.272128 | 79.04035
38 | 199.53 | 0.1789651 | 0.004815232 | 0.1790299 | 1.541228 | 80.66038
39 | 158.49 | 0.179765 | 0.00565356 | 0.1798539 | 1.801342 | 82.31041
40 | 125.89 | 0.180617 | 0.006483683 | 0.1807333 | 2.055888 | 83.99544
41 | 100 | 0.1814961 | 0.007287351 | 0.1816424 | 2.299279 | 85.67047
42 | 79.433 | 0.1827787 | 0.008192384 | 0.1829622 | 2.566355 | 87.3955
43 | 63.096 | 0.1841829 | 0.008979753 | 0.1844016 | 2.79122 | 89.15554
44 | 50.119 | 0.1856913 | 0.009746918 | 0.185947 | 3.004692 | 90.93057
45 | 39.811 | 0.1875955 | 0.01028195 | 0.1878771 | 3.137192 | 100.3507
46 | 31.623 | 0.189559 | 0.01061245 | 0.1898558 | 3.204358 | 102.2808
47 | 25.119 | 0.1916742 | 0.01072056 | 0.1919738 | 3.201283 | 104.1508
48 | 19.953 | 0.1935544 | 0.01053233 | 0.1938408 | 3.114696 | 107.6209
49 | 15.849 | 0.1954066 | 0.009957331 | 0.1956602 | 2.917097 | 109.7709
50 | 12.589 | 0.1972176 | 0.00935887 | 0.1974396 | 2.716906 | 112.036
51 | 10 | 0.1986138 | 0.008545663 | 0.1987976 | 2.463719 | 114.636
52 | 7.9433 | 0.1997785 | 0.007748191 | 0.1999287 | 2.221041 | 117.2511
53 | 6.3096 | 0.2008525 | 0.006999682 | 0.2009745 | 1.995942 | 119.8711
54 | 5.0119 | 0.2019343 | 0.006270472 | 0.2020316 | 1.778579 | 122.6162
55 | 3.9811 | 0.2025302 | 0.005529953 | 0.2026057 | 1.564035 | 125.3062
56 | 3.1623 | 0.2031771 | 0.004982439 | 0.2032382 | 1.404762 | 128.0663
57 | 2.5119 | 0.2038343 | 0.00439247 | 0.2038816 | 1.234488 | 130.8863
58 | 1.9953 | 0.2041955 | 0.004004663 | 0.2042348 | 1.123535 | 133.8664
59 | 1.5849 | 0.2048429 | 0.003490744 | 0.2048726 | 0.9762875 | 136.9464
60 | 1.2589 | 0.204902 | 0.003045216 | 0.2049247 | 0.8514566 | 140.1765
61 | 1 | 0.2053578 | 0.002813198 | 0.2053771 | 0.7848461 | 143.7966
62 | 0.79433 | 0.2054316 | 0.002966209 | 0.205453 | 0.8272312 | 147.3816
63 | 0.63096 | 0.2058587 | 0.002839429 | 0.2058783 | 0.7902361 | 151.1467
64 | 0.50119 | 0.2052724 | 0.002549373 | 0.2052882 | 0.7115462 | 155.2368
65 | 0.39811 | 0.2058455 | 0.002457126 | 0.2058602 | 0.6838926 | 159.8268
66 | 0.31623 | 0.2057936 | 0.002263318 | 0.2058061 | 0.6301133 | 164.9069
67 | 0.25119 | 0.2059186 | 0.003653766 | 0.2059511 | 1.016535 | 170.652
68 | 0.19953 | 0.2071678 | 0.002642629 | 0.2071847 | 0.7308243 | 177.2222
69 | 0.15849 | 0.2070763 | 0.003550534 | 0.2071067 | 0.9822985 | 184.8173
70 | 0.12589 | 0.2072621 | 0.000643921 | 0.2072631 | 0.1780057 | 193.7025
71 | 0.1 | 0.2106102 | 0.00451351 | 0.2106585 | 1.227697 | 204.1727
72 | 0.079433 | 0.2078456 | 0.007648899 | 0.2079863 | 2.107583 | 216.6829
73 | 0.063096 | 0.2057264 | 0.00648847 | 0.2058287 | 1.806471 | 231.7832
74 | 0.050119 | 0.20628 | 0.004558744 | 0.2063303 | 1.266019 | 250.1285
75 | 0.039811 | 0.2085375 | 0.00224334 | 0.2085495 | 0.616335 | 272.6739
76 | 0.031623 | 0.2114834 | 0.007664264 | 0.2116222 | 2.07552 | 300.3044
77 | 0.025119 | 0.2137729 | 0.005831118 | 0.2138524 | 1.562479 | 334.5301
78 | 0.019953 | 0.2204358 | 0.007177842 | 0.2205527 | 1.865009 | 376.9259
79 | 0.015849 | 0.2216527 | 0.01140926 | 0.2219462 | 2.946617 | 429.5318
80 | 0.012589 | 0.2300917 | 0.01603414 | 0.2306497 | 3.986261 | 495.2081
81 | 0.01 | 0.2283999 | 0.02012621 | 0.229285 | 5.035799 | 577.2346