## Sheet1
Index | Frequency (Hz) | Z' (Ω) | -Z'' (Ω) | Z (Ω) | -Phase (°) | Time (s)
1 | 1000000 | 1.931455 | -4.333901 | 4.744809 | -65.97929 | 16.22419
2 | 794330 | 1.397955 | -3.620322 | 3.880851 | -68.88638 | 18.04522
3 | 630960 | 1.052464 | -2.95226 | 3.13425 | -70.37913 | 20.15626
4 | 501190 | 0.8078319 | -2.41718 | 2.548598 | -71.52015 | 22.5473
5 | 398110 | 0.6354833 | -1.97508 | 2.074797 | -72.16439 | 24.86835
6 | 316230 | 0.5120547 | -1.607793 | 1.687364 | -72.3342 | 27.15939
7 | 251190 | 0.5147284 | -1.225261 | 1.328988 | -67.21287 | 32.51249
8 | 199530 | 0.4245685 | -1.006586 | 1.092462 | -67.13044 | 34.79353
9 | 158490 | 0.3564779 | -0.8232916 | 0.8971541 | -66.58782 | 36.86957
10 | 125890 | 0.3075704 | -0.6712075 | 0.7383218 | -65.38112 | 38.7656
11 | 100000 | 0.2728684 | -0.5466102 | 0.6109336 | -63.47158 | 43.11869
12 | 79433 | 0.2469647 | -0.4443114 | 0.5083347 | -60.93307 | 44.60471
13 | 63096 | 0.2279735 | -0.3613869 | 0.4272849 | -57.75507 | 46.62575
14 | 50119 | 0.2135546 | -0.2932768 | 0.3627903 | -53.93912 | 48.69679
15 | 39811 | 0.2027503 | -0.2379592 | 0.3126216 | -49.56774 | 50.78783
16 | 31623 | 0.1944542 | -0.1927722 | 0.273813 | -44.75113 | 53.04887
17 | 25119 | 0.1881719 | -0.1559843 | 0.2444172 | -39.65689 | 54.9849
18 | 19953 | 0.1833981 | -0.126054 | 0.222541 | -34.50169 | 57.00094
19 | 15849 | 0.1798811 | -0.1018379 | 0.2067079 | -29.51592 | 59.30698
20 | 12589 | 0.177163 | -0.08211379 | 0.1952675 | -24.86738 | 61.56303
21 | 10000 | 0.1751468 | -0.06605034 | 0.1871872 | -20.66217 | 65.2351
22 | 7943.3 | 0.1736142 | -0.05298975 | 0.1815208 | -16.973 | 66.93612
23 | 6309.6 | 0.1724755 | -0.04231036 | 0.1775893 | -13.78318 | 68.56215
24 | 5011.9 | 0.1717223 | -0.03356286 | 0.1749714 | -11.05896 | 70.18819
25 | 3981.1 | 0.1712779 | -0.02640419 | 0.1733012 | -8.763723 | 71.76921
26 | 3162.3 | 0.1711378 | -0.02055806 | 0.1723682 | -6.849877 | 73.60525
27 | 2511.9 | 0.1712674 | -0.01579551 | 0.1719943 | -5.269322 | 75.56628
28 | 1995.3 | 0.1714865 | -0.01188855 | 0.1718981 | -3.965767 | 77.67733
29 | 1584.9 | 0.1719239 | -0.008688629 | 0.1721433 | -2.893132 | 79.79836
30 | 1258.9 | 0.1722427 | -0.006042042 | 0.1723487 | -2.009035 | 81.7444
31 | 1000 | 0.1726551 | -0.00385363 | 0.1726981 | -1.278619 | 83.90044
32 | 794.33 | 0.1729842 | -0.001991305 | 0.1729957 | -0.6595303 | 86.10648
33 | 630.96 | 0.1733854 | -0.0004701372 | 0.1733861 | -0.155358 | 88.21252
34 | 501.19 | 0.1739132 | 0.000869995 | 0.1739154 | 0.2866178 | 90.22356
35 | 398.11 | 0.1744899 | 0.002020954 | 0.1745016 | 0.6635741 | 92.15959
36 | 316.23 | 0.1751533 | 0.003032972 | 0.1751795 | 0.9920403 | 93.94063
37 | 251.19 | 0.1758388 | 0.003970249 | 0.1758836 | 1.293457 | 95.63666
38 | 199.53 | 0.1766261 | 0.004845076 | 0.1766925 | 1.571301 | 97.29769
39 | 158.49 | 0.1773326 | 0.005659236 | 0.1774229 | 1.827866 | 98.97372
40 | 125.89 | 0.1782829 | 0.006461069 | 0.1783999 | 2.075522 | 100.9798
41 | 100 | 0.179249 | 0.007294653 | 0.1793974 | 2.330402 | 103.0008
42 | 79.433 | 0.1805352 | 0.008148767 | 0.180719 | 2.584389 | 105.1018
43 | 63.096 | 0.181901 | 0.00892007 | 0.1821196 | 2.807424 | 107.5229
44 | 50.119 | 0.183451 | 0.009634041 | 0.1837038 | 3.006162 | 109.7839
45 | 39.811 | 0.1852459 | 0.01020413 | 0.1855267 | 3.152909 | 119.4101
46 | 31.623 | 0.1872275 | 0.01051793 | 0.1875227 | 3.215341 | 121.4261
47 | 25.119 | 0.1892937 | 0.01058336 | 0.1895894 | 3.20006 | 123.3272
48 | 19.953 | 0.191252 | 0.01031486 | 0.1915299 | 3.087161 | 126.9042
49 | 15.849 | 0.1932609 | 0.009831325 | 0.1935108 | 2.912168 | 129.3853
50 | 12.589 | 0.1946974 | 0.00913487 | 0.1949116 | 2.68625 | 132.0213
51 | 10 | 0.1962839 | 0.008406357 | 0.1964638 | 2.452339 | 135.2124
52 | 7.9433 | 0.1975209 | 0.007604707 | 0.1976672 | 2.204843 | 138.1884
53 | 6.3096 | 0.1986481 | 0.006842812 | 0.1987659 | 1.972882 | 141.4645
54 | 5.0119 | 0.1994123 | 0.00616823 | 0.1995077 | 1.771711 | 144.5506
55 | 3.9811 | 0.2001863 | 0.00546824 | 0.200261 | 1.564688 | 147.4816
56 | 3.1623 | 0.2008225 | 0.004828331 | 0.2008805 | 1.377284 | 150.2677
57 | 2.5119 | 0.2013067 | 0.004293328 | 0.2013525 | 1.221779 | 153.1487
58 | 1.9953 | 0.2017907 | 0.003885209 | 0.2018281 | 1.103017 | 156.4198
59 | 1.5849 | 0.2021182 | 0.003413134 | 0.202147 | 0.9674514 | 159.9558
60 | 1.2589 | 0.2024647 | 0.003246459 | 0.2024907 | 0.9186415 | 163.4619
61 | 1 | 0.2026835 | 0.002852797 | 0.2027036 | 0.8063923 | 167.558
62 | 0.79433 | 0.2027908 | 0.002713285 | 0.202809 | 0.766556 | 171.3441
63 | 0.63096 | 0.2030728 | 0.002631999 | 0.2030899 | 0.7425611 | 175.2301
64 | 0.50119 | 0.2032921 | 0.0023338 | 0.2033055 | 0.6577286 | 179.3562
65 | 0.39811 | 0.2038641 | 0.002774536 | 0.203883 | 0.7797321 | 184.1773
66 | 0.31623 | 0.203854 | 0.003078181 | 0.2038772 | 0.8650966 | 189.6934
67 | 0.25119 | 0.2043586 | 0.003110891 | 0.2043823 | 0.8721294 | 195.9745
68 | 0.19953 | 0.2040369 | 0.002441244 | 0.2040515 | 0.6854952 | 202.6356
69 | 0.15849 | 0.2043442 | 0.004105534 | 0.2043854 | 1.15099 | 210.4818
70 | 0.12589 | 0.204059 | 0.003053334 | 0.2040819 | 0.8572524 | 219.618
71 | 0.1 | 0.2060129 | 0.003698302 | 0.2060461 | 1.028452 | 230.0991
72 | 0.079433 | 0.2056157 | 0.006280104 | 0.2057116 | 1.749437 | 242.9754
73 | 0.063096 | 0.2042837 | 0.006347151 | 0.2043823 | 1.779623 | 258.1817
74 | 0.050119 | 0.2041469 | 0.005316097 | 0.2042161 | 1.491677 | 277.048
75 | 0.039811 | 0.2056505 | 0.00434153 | 0.2056963 | 1.209404 | 299.8644
76 | 0.031623 | 0.2085355 | 0.004645477 | 0.2085873 | 1.276148 | 328.136
77 | 0.025119 | 0.2115047 | 0.006137425 | 0.2115938 | 1.662137 | 362.4726
78 | 0.019953 | 0.2133885 | 0.008674216 | 0.2135648 | 2.327785 | 405.3644
79 | 0.015849 | 0.2160676 | 0.01315783 | 0.2164678 | 3.484829 | 458.5214
80 | 0.012589 | 0.2193152 | 0.01651343 | 0.219936 | 4.305984 | 524.2436
81 | 0.01 | 0.2215139 | 0.02067754 | 0.2224769 | 5.332906 | 606.3611