## Sheet1
Index | Frequency (Hz) | Z' (Ω) | -Z'' (Ω) | Z (Ω) | -Phase (°) | Time (s)
1 | 1000000 | 1.995643 | -4.522668 | 4.943392 | -66.19036 | 15.48017
2 | 794330 | 1.444137 | -3.776715 | 4.043403 | -69.07419 | 17.5362
3 | 630960 | 1.086397 | -3.077213 | 3.263357 | -70.55463 | 19.46224
4 | 501190 | 0.8338843 | -2.52009 | 2.654471 | -71.6909 | 21.51328
5 | 398110 | 0.6541081 | -2.056942 | 2.158441 | -72.35933 | 23.52431
6 | 316230 | 0.5266498 | -1.674648 | 1.755508 | -72.54248 | 25.64535
7 | 251190 | 0.4340836 | -1.36033 | 1.42791 | -72.30204 | 29.25242
8 | 199530 | 0.4349974 | -1.046672 | 1.133466 | -67.43221 | 34.64552
9 | 158490 | 0.3643233 | -0.8553247 | 0.9296838 | -66.92855 | 36.80156
10 | 125890 | 0.313904 | -0.6971604 | 0.7645707 | -65.75983 | 39.0326
11 | 100000 | 0.2779045 | -0.5670228 | 0.6314632 | -63.88998 | 44.04069
12 | 79433 | 0.2512039 | -0.4605569 | 0.5246104 | -61.3904 | 45.65672
13 | 63096 | 0.2317684 | -0.374247 | 0.4402016 | -58.23037 | 47.41776
14 | 50119 | 0.2170054 | -0.3036871 | 0.3732522 | -54.45157 | 49.10878
15 | 39811 | 0.2058415 | -0.2461334 | 0.3208619 | -50.09424 | 50.70482
16 | 31623 | 0.1973905 | -0.199254 | 0.2804732 | -45.26919 | 52.33085
17 | 25119 | 0.1909498 | -0.1610799 | 0.2498171 | -40.15004 | 54.05688
18 | 19953 | 0.1861584 | -0.1301342 | 0.227134 | -34.9555 | 55.96291
19 | 15849 | 0.1823687 | -0.1049754 | 0.2104238 | -29.92567 | 57.84895
20 | 12589 | 0.1795666 | -0.08459837 | 0.1984969 | -25.22632 | 59.83498
21 | 10000 | 0.1772396 | -0.06803063 | 0.1898475 | -20.99851 | 63.56705
22 | 7943.3 | 0.1755469 | -0.05453537 | 0.1838228 | -17.25792 | 65.46809
23 | 6309.6 | 0.1742178 | -0.04349228 | 0.1795645 | -14.017 | 67.75413
24 | 5011.9 | 0.1732952 | -0.03450553 | 0.1766971 | -11.26112 | 70.01517
25 | 3981.1 | 0.1726745 | -0.02714051 | 0.1747945 | -8.932515 | 72.16621
26 | 3162.3 | 0.1722795 | -0.02112356 | 0.1735697 | -6.990269 | 74.08725
27 | 2511.9 | 0.1721622 | -0.01623032 | 0.1729255 | -5.385552 | 75.79828
28 | 1995.3 | 0.1721549 | -0.01223307 | 0.172589 | -4.06452 | 77.54931
29 | 1584.9 | 0.1722979 | -0.008950574 | 0.1725302 | -2.973742 | 79.17034
30 | 1258.9 | 0.1725186 | -0.006253218 | 0.1726319 | -2.07587 | 80.91637
31 | 1000 | 0.1728582 | -0.004027484 | 0.1729051 | -1.334713 | 82.70741
32 | 794.33 | 0.1732623 | -0.002149984 | 0.1732756 | -0.7109378 | 84.86845
33 | 630.96 | 0.1738328 | -0.0005705569 | 0.1738337 | -0.1880565 | 86.80948
34 | 501.19 | 0.1743132 | 0.0007747339 | 0.174315 | 0.254649 | 88.95052
35 | 398.11 | 0.1748778 | 0.001960756 | 0.1748887 | 0.642382 | 91.01656
36 | 316.23 | 0.1754835 | 0.003000611 | 0.1755091 | 0.9796115 | 93.2526
37 | 251.19 | 0.176168 | 0.003972518 | 0.1762128 | 1.291778 | 95.42364
38 | 199.53 | 0.1769538 | 0.004826129 | 0.1770196 | 1.562262 | 97.20468
39 | 158.49 | 0.1777157 | 0.005656682 | 0.1778057 | 1.823107 | 99.42072
40 | 125.89 | 0.1786067 | 0.006471539 | 0.1787239 | 2.075117 | 101.3118
41 | 100 | 0.1795389 | 0.007309537 | 0.1796876 | 2.331386 | 103.0128
42 | 79.433 | 0.1807655 | 0.008167465 | 0.1809499 | 2.587016 | 104.7788
43 | 63.096 | 0.1822606 | 0.009008058 | 0.182483 | 2.829488 | 106.5048
44 | 50.119 | 0.183904 | 0.009721892 | 0.1841608 | 3.026064 | 108.3659
45 | 39.811 | 0.1856364 | 0.0102554 | 0.1859194 | 3.162067 | 118.3221
46 | 31.623 | 0.1876089 | 0.01060963 | 0.1879087 | 3.236733 | 120.9181
47 | 25.119 | 0.1897549 | 0.01070725 | 0.1900568 | 3.229588 | 123.3442
48 | 19.953 | 0.1916073 | 0.01048868 | 0.1918942 | 3.133271 | 127.4562
49 | 15.849 | 0.1936011 | 0.01001613 | 0.19386 | 2.961608 | 129.7023
50 | 12.589 | 0.1952783 | 0.00934786 | 0.1955019 | 2.740624 | 132.0533
51 | 10 | 0.1967523 | 0.008551916 | 0.1969381 | 2.488817 | 134.7044
52 | 7.9433 | 0.1981444 | 0.007802344 | 0.198298 | 2.254974 | 137.5304
53 | 6.3096 | 0.1992267 | 0.006943473 | 0.1993477 | 1.996071 | 140.5165
54 | 5.0119 | 0.2002513 | 0.006210868 | 0.2003476 | 1.776481 | 143.7075
55 | 3.9811 | 0.2010467 | 0.005543172 | 0.2011231 | 1.579334 | 146.8886
56 | 3.1623 | 0.2016963 | 0.004887129 | 0.2017555 | 1.388013 | 149.9347
57 | 2.5119 | 0.2021743 | 0.004415657 | 0.2022225 | 1.251189 | 153.1607
58 | 1.9953 | 0.2024909 | 0.003840324 | 0.2025273 | 1.086508 | 156.3268
59 | 1.5849 | 0.2029029 | 0.003541719 | 0.2029338 | 1.00001 | 159.4928
60 | 1.2589 | 0.203242 | 0.00324177 | 0.2032679 | 0.913807 | 162.7789
61 | 1 | 0.203509 | 0.002827997 | 0.2035286 | 0.7961411 | 166.575
62 | 0.79433 | 0.2038173 | 0.002824692 | 0.2038369 | 0.7940081 | 170.436
63 | 0.63096 | 0.2039564 | 0.00259382 | 0.2039729 | 0.728621 | 174.6771
64 | 0.50119 | 0.204124 | 0.002732323 | 0.2041423 | 0.7668928 | 179.3632
65 | 0.39811 | 0.2040646 | 0.002457146 | 0.2040794 | 0.6898661 | 184.2243
66 | 0.31623 | 0.2043721 | 0.002654163 | 0.2043893 | 0.7440537 | 189.3304
67 | 0.25119 | 0.2046754 | 0.003081926 | 0.2046986 | 0.8626736 | 195.4315
68 | 0.19953 | 0.2053872 | 0.002969644 | 0.2054087 | 0.8283682 | 202.3176
69 | 0.15849 | 0.204854 | 0.00312742 | 0.2048778 | 0.8746428 | 210.3588
70 | 0.12589 | 0.2061714 | 0.003560467 | 0.2062022 | 0.9893683 | 219.4949
71 | 0.1 | 0.2056978 | 0.004741091 | 0.2057524 | 1.320366 | 230.4861
72 | 0.079433 | 0.2079671 | 0.00428106 | 0.2080111 | 1.179283 | 242.9724
73 | 0.063096 | 0.2071565 | 0.004251384 | 0.2072001 | 1.175691 | 258.3887
74 | 0.050119 | 0.2089664 | 0.005403034 | 0.2090362 | 1.48111 | 277.09
75 | 0.039811 | 0.2101301 | 0.007505277 | 0.2102641 | 2.04558 | 299.6564
76 | 0.031623 | 0.2102536 | 0.009524212 | 0.2104692 | 2.59365 | 327.3429
77 | 0.025119 | 0.2108652 | 0.01150715 | 0.211179 | 3.123595 | 361.4596
78 | 0.019953 | 0.2101357 | 0.01267349 | 0.2105175 | 3.451385 | 404.1564
79 | 0.015849 | 0.2100248 | 0.01395896 | 0.2104881 | 3.802479 | 457.3483
80 | 0.012589 | 0.2104611 | 0.01522265 | 0.2110109 | 4.137 | 523.4156
81 | 0.01 | 0.2103938 | 0.01626883 | 0.2110218 | 4.421635 | 605.7281