## Sheet1
Index | Frequency (Hz) | Z' (Ω) | -Z'' (Ω) | Z (Ω) | -Phase (°) | Time (s)
1 | 1000000 | 1.974875 | -4.471054 | 4.887786 | -66.16883 | 12.25812
2 | 794330 | 1.428581 | -3.72891 | 3.993196 | -69.03769 | 14.06415
3 | 630960 | 1.078492 | -3.037168 | 3.22297 | -70.45015 | 15.95518
4 | 501190 | 0.8292939 | -2.484279 | 2.61904 | -71.54013 | 17.94622
5 | 398110 | 0.6544673 | -2.025058 | 2.128189 | -72.08998 | 19.83226
6 | 316230 | 0.5316809 | -1.648282 | 1.731912 | -72.12202 | 21.61829
7 | 251190 | 0.535573 | -1.254324 | 1.363879 | -66.87842 | 25.94137
8 | 199530 | 0.4441641 | -1.028671 | 1.120466 | -66.64606 | 27.5374
9 | 158490 | 0.3760126 | -0.8405472 | 0.9208176 | -65.899 | 29.20343
10 | 125890 | 0.327246 | -0.6849879 | 0.7591431 | -64.46433 | 30.78946
11 | 100000 | 0.2921039 | -0.5576256 | 0.6295006 | -62.35288 | 34.92254
12 | 79433 | 0.2661992 | -0.4532333 | 0.5256258 | -59.57284 | 36.41356
13 | 63096 | 0.2470963 | -0.3682124 | 0.4434377 | -56.13562 | 38.09459
14 | 50119 | 0.2325986 | -0.2988032 | 0.3786627 | -52.10159 | 39.80562
15 | 39811 | 0.2215883 | -0.2423618 | 0.328391 | -47.56372 | 41.39666
16 | 31623 | 0.2132431 | -0.1962932 | 0.2898338 | -42.62999 | 42.97768
17 | 25119 | 0.2069229 | -0.1588901 | 0.2608892 | -37.51961 | 44.55371
18 | 19953 | 0.2019459 | -0.1283077 | 0.2392593 | -32.4301 | 46.12974
19 | 15849 | 0.1982857 | -0.1036436 | 0.2237392 | -27.59598 | 47.70577
20 | 12589 | 0.1956259 | -0.08357805 | 0.2127318 | -23.13382 | 49.2818
21 | 10000 | 0.1931973 | -0.06722465 | 0.204559 | -19.18577 | 52.13885
22 | 7943.3 | 0.1914124 | -0.05391805 | 0.1988614 | -15.73175 | 53.63988
23 | 6309.6 | 0.1900982 | -0.04303858 | 0.1949093 | -12.75681 | 55.20591
24 | 5011.9 | 0.1891656 | -0.03413081 | 0.19222 | -10.22774 | 56.78694
25 | 3981.1 | 0.1886163 | -0.02684983 | 0.1905178 | -8.101713 | 58.36797
26 | 3162.3 | 0.1883126 | -0.02090199 | 0.1894691 | -6.33369 | 59.939
27 | 2511.9 | 0.1881465 | -0.01601706 | 0.188827 | -4.865903 | 61.53003
28 | 1995.3 | 0.188138 | -0.01201302 | 0.1885211 | -3.653501 | 63.11605
29 | 1584.9 | 0.1883384 | -0.008744491 | 0.1885413 | -2.658315 | 64.66209
30 | 1258.9 | 0.1886446 | -0.006062704 | 0.188742 | -1.840752 | 66.21311
31 | 1000 | 0.1890454 | -0.003820523 | 0.189084 | -1.157764 | 67.80414
32 | 794.33 | 0.1894909 | -0.001937694 | 0.1895008 | -0.5858741 | 69.49017
33 | 630.96 | 0.1900115 | -0.0003443842 | 0.1900118 | -0.103845 | 71.0612
34 | 501.19 | 0.190521 | 0.001040936 | 0.1905238 | 0.3130398 | 72.65223
35 | 398.11 | 0.1911709 | 0.002219951 | 0.1911838 | 0.6653113 | 74.20826
36 | 316.23 | 0.1918312 | 0.00329696 | 0.1918596 | 0.9846326 | 75.77929
37 | 251.19 | 0.1925514 | 0.004227157 | 0.1925978 | 1.257635 | 77.38532
38 | 199.53 | 0.1933026 | 0.005165647 | 0.1933716 | 1.530757 | 78.96135
39 | 158.49 | 0.1941176 | 0.006013873 | 0.1942107 | 1.774488 | 80.57738
40 | 125.89 | 0.1952034 | 0.006892774 | 0.1953251 | 2.022315 | 82.22341
41 | 100 | 0.1962848 | 0.007778068 | 0.1964388 | 2.269241 | 83.86444
42 | 79.433 | 0.197434 | 0.00868492 | 0.1976249 | 2.518759 | 85.54547
43 | 63.096 | 0.1989365 | 0.009591245 | 0.1991676 | 2.76024 | 87.26651
44 | 50.119 | 0.2005275 | 0.01049018 | 0.2008017 | 2.99458 | 88.99753
45 | 39.811 | 0.2024078 | 0.0111726 | 0.2027159 | 3.159434 | 98.43371
46 | 31.623 | 0.2044427 | 0.01170387 | 0.2047774 | 3.276473 | 100.3247
47 | 25.119 | 0.2068511 | 0.01189113 | 0.2071926 | 3.290108 | 102.1608
48 | 19.953 | 0.2091332 | 0.01182711 | 0.2094673 | 3.2368 | 105.5428
49 | 15.849 | 0.2113625 | 0.01139619 | 0.2116695 | 3.086271 | 107.6689
50 | 12.589 | 0.2133226 | 0.01071354 | 0.2135915 | 2.875108 | 109.8949
51 | 10 | 0.2149959 | 0.009905066 | 0.2152239 | 2.637806 | 112.466
52 | 7.9433 | 0.2165682 | 0.008968451 | 0.2167538 | 2.37136 | 115.042
53 | 6.3096 | 0.2179506 | 0.008083515 | 0.2181004 | 2.124056 | 117.6231
54 | 5.0119 | 0.2188993 | 0.007234189 | 0.2190188 | 1.892823 | 120.3191
55 | 3.9811 | 0.2198353 | 0.006478277 | 0.2199307 | 1.687948 | 123.0002
56 | 3.1623 | 0.2206302 | 0.005747392 | 0.2207051 | 1.492211 | 125.7262
57 | 2.5119 | 0.2211235 | 0.005039894 | 0.2211809 | 1.305672 | 128.4973
58 | 1.9953 | 0.2217288 | 0.004555881 | 0.2217756 | 1.177096 | 131.4433
59 | 1.5849 | 0.2221684 | 0.003975792 | 0.222204 | 1.025221 | 134.4844
60 | 1.2589 | 0.2226847 | 0.003641863 | 0.2227145 | 0.9369513 | 137.6754
61 | 1 | 0.2229218 | 0.003226364 | 0.2229452 | 0.8291881 | 141.2515
62 | 0.79433 | 0.2232129 | 0.002994114 | 0.223233 | 0.7685029 | 144.7376
63 | 0.63096 | 0.2235882 | 0.002828146 | 0.2236061 | 0.7246901 | 148.5086
64 | 0.50119 | 0.2238316 | 0.002760656 | 0.2238487 | 0.706629 | 152.5747
65 | 0.39811 | 0.2240733 | 0.00272794 | 0.2240899 | 0.6975026 | 157.0458
66 | 0.31623 | 0.2242566 | 0.002802444 | 0.2242741 | 0.7159649 | 162.1169
67 | 0.25119 | 0.2244758 | 0.002808547 | 0.2244934 | 0.7168234 | 167.838
68 | 0.19953 | 0.2246369 | 0.003155474 | 0.2246591 | 0.8047807 | 174.3791
69 | 0.15849 | 0.2249013 | 0.003414535 | 0.2249272 | 0.8698189 | 181.9453
70 | 0.12589 | 0.22546 | 0.003712139 | 0.2254906 | 0.9432745 | 190.7364
71 | 0.1 | 0.2258872 | 0.003987767 | 0.2259224 | 1.011383 | 201.2226
72 | 0.079433 | 0.2260769 | 0.004565769 | 0.226123 | 1.156968 | 213.7638
73 | 0.063096 | 0.2266491 | 0.005072348 | 0.2267059 | 1.282051 | 228.8351
74 | 0.050119 | 0.2270687 | 0.00564904 | 0.227139 | 1.425117 | 247.1615
75 | 0.039811 | 0.2277129 | 0.006544207 | 0.2278069 | 1.646162 | 269.6629
76 | 0.031623 | 0.2281394 | 0.007428825 | 0.2282603 | 1.865044 | 297.3044
77 | 0.025119 | 0.228919 | 0.008255788 | 0.2290678 | 2.065433 | 331.436
78 | 0.019953 | 0.2298962 | 0.009174141 | 0.2300792 | 2.285208 | 373.7928
79 | 0.015849 | 0.2309441 | 0.01028255 | 0.2311729 | 2.549354 | 426.3898
80 | 0.012589 | 0.23243 | 0.01157505 | 0.232718 | 2.850984 | 491.962
81 | 0.01 | 0.2341304 | 0.01276913 | 0.2344784 | 3.121734 | 573.9395