## Sheet1
Index | Frequency (Hz) | Z' (Ω) | -Z'' (Ω) | Z (Ω) | -Phase (°) | Time (s)
1 | 1000000 | 1.975601 | -4.448071 | 4.867066 | -66.05171 | 12.61412
2 | 794330 | 1.430413 | -3.710438 | 3.976611 | -68.91783 | 14.43016
3 | 630960 | 1.077456 | -3.023436 | 3.209685 | -70.38556 | 16.33619
4 | 501190 | 0.8290473 | -2.47367 | 2.608901 | -71.47149 | 18.50223
5 | 398110 | 0.6547222 | -2.019054 | 2.122555 | -72.03358 | 20.45827
6 | 316230 | 0.5302733 | -1.643328 | 1.726765 | -72.11601 | 22.2893
7 | 251190 | 0.5330941 | -1.250203 | 1.359116 | -66.90631 | 26.69238
8 | 199530 | 0.4419554 | -1.026189 | 1.117313 | -66.6996 | 28.41842
9 | 158490 | 0.3731316 | -0.8390198 | 0.9182491 | -66.02417 | 30.14445
10 | 125890 | 0.3240201 | -0.6836673 | 0.7565646 | -64.64167 | 31.86048
11 | 100000 | 0.2885275 | -0.556206 | 0.6265886 | -62.58233 | 36.14856
12 | 79433 | 0.2625295 | -0.4521225 | 0.5228159 | -59.85798 | 37.87959
13 | 63096 | 0.2433781 | -0.3673838 | 0.4406856 | -56.477 | 39.99063
14 | 50119 | 0.2288453 | -0.2981282 | 0.3758332 | -52.4899 | 42.23667
15 | 39811 | 0.2178864 | -0.2417517 | 0.325451 | -47.97224 | 44.37771
16 | 31623 | 0.2094972 | -0.1958193 | 0.2867652 | -43.06721 | 46.24874
17 | 25119 | 0.2031746 | -0.1583963 | 0.2576224 | -37.94022 | 48.24978
18 | 19953 | 0.1981821 | -0.1279799 | 0.2359131 | -32.85313 | 50.69083
19 | 15849 | 0.1944497 | -0.1032962 | 0.2201836 | -27.97828 | 52.80187
20 | 12589 | 0.1916157 | -0.08332325 | 0.2089481 | -23.50161 | 54.9479
21 | 10000 | 0.189279 | -0.06704664 | 0.2008029 | -19.50522 | 58.14997
22 | 7943.3 | 0.1875521 | -0.05378038 | 0.1951105 | -16.0002 | 59.756
23 | 6309.6 | 0.1862238 | -0.04293825 | 0.1911099 | -12.98397 | 61.34202
24 | 5011.9 | 0.1851806 | -0.03405232 | 0.1882855 | -10.41955 | 62.95305
25 | 3981.1 | 0.1846056 | -0.02678102 | 0.1865381 | -8.254401 | 64.54408
26 | 3162.3 | 0.1842679 | -0.02084752 | 0.1854435 | -6.454825 | 66.15011
27 | 2511.9 | 0.1840369 | -0.01599373 | 0.1847305 | -4.966812 | 67.76114
28 | 1995.3 | 0.1840421 | -0.01202351 | 0.1844344 | -3.737835 | 69.38217
29 | 1584.9 | 0.1842038 | -0.008764452 | 0.1844122 | -2.724089 | 70.9482
30 | 1258.9 | 0.1844352 | -0.006069446 | 0.184535 | -1.884826 | 72.51923
31 | 1000 | 0.1848018 | -0.003839104 | 0.1848417 | -1.190101 | 74.12526
32 | 794.33 | 0.1851618 | -0.001973459 | 0.1851723 | -0.6106367 | 75.82129
33 | 630.96 | 0.1856789 | -0.0003856547 | 0.1856793 | -0.1190031 | 77.40732
34 | 501.19 | 0.1862952 | 0.0009995539 | 0.1862979 | 0.3074136 | 79.03335
35 | 398.11 | 0.1869889 | 0.002170571 | 0.1870015 | 0.6650606 | 80.63438
36 | 316.23 | 0.1875439 | 0.003219035 | 0.1875715 | 0.9833378 | 82.25041
37 | 251.19 | 0.1883717 | 0.004198929 | 0.1884185 | 1.276949 | 83.89144
38 | 199.53 | 0.1891233 | 0.005055608 | 0.1891909 | 1.531255 | 85.50247
39 | 158.49 | 0.1898796 | 0.005881585 | 0.1899707 | 1.774189 | 87.1535
40 | 125.89 | 0.1907533 | 0.006743741 | 0.1908725 | 2.024746 | 88.85453
41 | 100 | 0.1918134 | 0.00757365 | 0.1919628 | 2.261119 | 90.52056
42 | 79.433 | 0.1929752 | 0.0085003 | 0.1931623 | 2.522172 | 92.2266
43 | 63.096 | 0.1944237 | 0.009337555 | 0.1946478 | 2.749623 | 93.96763
44 | 50.119 | 0.1961056 | 0.01012447 | 0.1963668 | 2.955423 | 95.73866
45 | 39.811 | 0.1979392 | 0.01077603 | 0.1982323 | 3.116169 | 105.2698
46 | 31.623 | 0.1999129 | 0.01114902 | 0.2002235 | 3.192045 | 107.1859
47 | 25.119 | 0.202151 | 0.0113312 | 0.2024684 | 3.208252 | 109.0269
48 | 19.953 | 0.2041401 | 0.01119043 | 0.2044466 | 3.137664 | 112.449
49 | 15.849 | 0.2064139 | 0.01071509 | 0.2066919 | 2.971597 | 114.585
50 | 12.589 | 0.2080827 | 0.01005398 | 0.2083254 | 2.766223 | 116.8311
51 | 10 | 0.2097113 | 0.009334123 | 0.2099189 | 2.548519 | 119.3921
52 | 7.9433 | 0.2110118 | 0.008460474 | 0.2111813 | 2.296033 | 121.9931
53 | 6.3096 | 0.212342 | 0.007622769 | 0.2124788 | 2.055952 | 124.6892
54 | 5.0119 | 0.2132015 | 0.006797113 | 0.2133098 | 1.826038 | 127.3502
55 | 3.9811 | 0.2139057 | 0.006062918 | 0.2139916 | 1.62355 | 130.0313
56 | 3.1623 | 0.2147171 | 0.005446304 | 0.2147862 | 1.452997 | 132.7673
57 | 2.5119 | 0.2151911 | 0.00480729 | 0.2152448 | 1.279754 | 135.5634
58 | 1.9953 | 0.2158708 | 0.004340179 | 0.2159144 | 1.151802 | 138.8195
59 | 1.5849 | 0.2161176 | 0.003745099 | 0.21615 | 0.9927785 | 142.4205
60 | 1.2589 | 0.2164115 | 0.003508039 | 0.21644 | 0.9286855 | 146.0416
61 | 1 | 0.2167042 | 0.003158678 | 0.2167272 | 0.8350835 | 150.4027
62 | 0.79433 | 0.2170861 | 0.002904903 | 0.2171055 | 0.7666487 | 154.1687
63 | 0.63096 | 0.21724 | 0.002807119 | 0.2172581 | 0.7403202 | 158.0598
64 | 0.50119 | 0.2175772 | 0.002772776 | 0.2175949 | 0.7301304 | 162.1809
65 | 0.39811 | 0.217598 | 0.00282949 | 0.2176164 | 0.7449915 | 166.637
66 | 0.31623 | 0.2178138 | 0.002900976 | 0.2178331 | 0.763055 | 171.7031
67 | 0.25119 | 0.2180907 | 0.002961746 | 0.2181108 | 0.7780484 | 177.4392
68 | 0.19953 | 0.2180698 | 0.003143479 | 0.2180925 | 0.825862 | 184.0003
69 | 0.15849 | 0.2186257 | 0.00344436 | 0.2186529 | 0.9025972 | 191.5164
70 | 0.12589 | 0.2184483 | 0.003926623 | 0.2184836 | 1.029784 | 200.3326
71 | 0.1 | 0.2189893 | 0.004212973 | 0.2190299 | 1.102135 | 210.8388
72 | 0.079433 | 0.219628 | 0.004607381 | 0.2196763 | 1.201781 | 223.345
73 | 0.063096 | 0.2198809 | 0.005597897 | 0.2199521 | 1.458365 | 238.9913
74 | 0.050119 | 0.2202326 | 0.00641057 | 0.2203259 | 1.667305 | 257.3377
75 | 0.039811 | 0.220876 | 0.007038816 | 0.2209882 | 1.825268 | 279.8091
76 | 0.031623 | 0.2217328 | 0.007894419 | 0.2218733 | 2.039057 | 307.4006
77 | 0.025119 | 0.222621 | 0.009016452 | 0.2228036 | 2.319289 | 341.5172
78 | 0.019953 | 0.2235835 | 0.01044881 | 0.2238275 | 2.675677 | 383.904
79 | 0.015849 | 0.2247877 | 0.01172054 | 0.225093 | 2.984727 | 436.591
80 | 0.012589 | 0.2261069 | 0.01337543 | 0.2265022 | 3.385405 | 502.6682
81 | 0.01 | 0.2276675 | 0.01517781 | 0.2281728 | 3.814069 | 584.5957