## Sheet1
Index | Frequency (Hz) | Z' (Ω) | -Z'' (Ω) | Z (Ω) | -Phase (°) | Time (s)
1 | 1000000 | 1.991697 | -4.501667 | 4.922587 | -66.1337 | 11.6381
2 | 794330 | 1.441397 | -3.756303 | 4.023362 | -69.00682 | 13.43414
3 | 630960 | 1.087591 | -3.060657 | 3.248149 | -70.43755 | 15.34017
4 | 501190 | 0.8342123 | -2.505398 | 2.640631 | -71.584 | 17.34621
5 | 398110 | 0.656614 | -2.044037 | 2.146912 | -72.19122 | 19.23724
6 | 316230 | 0.5302471 | -1.664175 | 1.746608 | -72.32684 | 21.01828
7 | 251190 | 0.5336713 | -1.26673 | 1.374558 | -67.15438 | 25.34636
8 | 199530 | 0.4408198 | -1.038645 | 1.12832 | -67.00276 | 26.93739
9 | 158490 | 0.3715708 | -0.8481666 | 0.9259867 | -66.3424 | 28.61342
10 | 125890 | 0.3222951 | -0.6909194 | 0.7623934 | -64.99223 | 30.17945
11 | 100000 | 0.287076 | -0.5620872 | 0.6311534 | -62.94514 | 34.30252
12 | 79433 | 0.260983 | -0.4563219 | 0.5256822 | -60.23358 | 35.78355
13 | 63096 | 0.2420658 | -0.3706683 | 0.4427085 | -56.85336 | 37.46458
14 | 50119 | 0.2275975 | -0.300666 | 0.3770951 | -52.87509 | 39.14061
15 | 39811 | 0.2166614 | -0.24363 | 0.3260333 | -48.35315 | 40.72164
16 | 31623 | 0.2083879 | -0.1972688 | 0.2869503 | -43.4299 | 42.29267
17 | 25119 | 0.2019838 | -0.1593772 | 0.2572908 | -38.27553 | 43.8687
18 | 19953 | 0.1973112 | -0.1287462 | 0.2355999 | -33.12458 | 45.43473
19 | 15849 | 0.1937471 | -0.1039271 | 0.2198608 | -28.20937 | 47.01576
20 | 12589 | 0.1908446 | -0.08370157 | 0.2083929 | -23.68153 | 48.58679
21 | 10000 | 0.1885674 | -0.06727697 | 0.2002096 | -19.63535 | 51.42884
22 | 7943.3 | 0.1869706 | -0.05395444 | 0.1945998 | -16.09665 | 52.92487
23 | 6309.6 | 0.1856756 | -0.04302887 | 0.1905962 | -13.04753 | 54.5159
24 | 5011.9 | 0.1847966 | -0.03410811 | 0.187918 | -10.45745 | 56.09693
25 | 3981.1 | 0.1842736 | -0.02683712 | 0.1862176 | -8.286149 | 57.68796
26 | 3162.3 | 0.1838929 | -0.02086056 | 0.1850723 | -6.471891 | 59.24399
27 | 2511.9 | 0.1837219 | -0.0159984 | 0.1844172 | -4.976729 | 60.82502
28 | 1995.3 | 0.183761 | -0.01201381 | 0.1841533 | -3.740524 | 62.39604
29 | 1584.9 | 0.1839809 | -0.008753386 | 0.1841891 | -2.723946 | 63.93707
30 | 1258.9 | 0.1840924 | -0.006046645 | 0.1841917 | -1.881244 | 65.4881
31 | 1000 | 0.1845786 | -0.003840962 | 0.1846185 | -1.192116 | 67.08913
32 | 794.33 | 0.1849506 | -0.001972256 | 0.1849611 | -0.6109614 | 68.77016
33 | 630.96 | 0.1854643 | -0.0003792617 | 0.1854646 | -0.1171658 | 70.33119
34 | 501.19 | 0.1860171 | 0.0009798817 | 0.1860197 | 0.301814 | 71.92222
35 | 398.11 | 0.1867124 | 0.002163403 | 0.1867249 | 0.6638462 | 73.48325
36 | 316.23 | 0.1873484 | 0.003197977 | 0.1873757 | 0.9779258 | 75.05428
37 | 251.19 | 0.1880819 | 0.004176237 | 0.1881283 | 1.272007 | 76.66531
38 | 199.53 | 0.1888292 | 0.005057528 | 0.1888969 | 1.534221 | 78.24634
39 | 158.49 | 0.1897532 | 0.005886763 | 0.1898445 | 1.776932 | 79.86237
40 | 125.89 | 0.1905951 | 0.006739029 | 0.1907142 | 2.025011 | 81.5084
41 | 100 | 0.1915785 | 0.007587315 | 0.1917287 | 2.267969 | 83.13443
42 | 79.433 | 0.192802 | 0.008477439 | 0.1929883 | 2.517655 | 84.81546
43 | 63.096 | 0.1943605 | 0.009277101 | 0.1945818 | 2.732735 | 86.54149
44 | 50.119 | 0.1959372 | 0.01002595 | 0.1961935 | 2.929224 | 88.27752
45 | 39.811 | 0.1977855 | 0.01066908 | 0.1980731 | 3.087695 | 97.7187
46 | 31.623 | 0.1998584 | 0.01103162 | 0.2001626 | 3.15936 | 99.60973
47 | 25.119 | 0.202024 | 0.01111618 | 0.2023296 | 3.149469 | 101.4558
48 | 19.953 | 0.2040997 | 0.0109766 | 0.2043946 | 3.078435 | 104.8428
49 | 15.849 | 0.2061007 | 0.01049481 | 0.2063677 | 2.91503 | 106.9589
50 | 12.589 | 0.2078759 | 0.009837821 | 0.2081086 | 2.709526 | 109.1899
51 | 10 | 0.2093455 | 0.008967039 | 0.2095375 | 2.45269 | 111.751
52 | 7.9433 | 0.2107519 | 0.008133081 | 0.2109088 | 2.209993 | 114.317
53 | 6.3096 | 0.211936 | 0.007368248 | 0.2120641 | 1.991164 | 116.8981
54 | 5.0119 | 0.2126891 | 0.006611812 | 0.2127918 | 1.780566 | 119.5841
55 | 3.9811 | 0.2135487 | 0.0058391 | 0.2136285 | 1.566259 | 122.2502
56 | 3.1623 | 0.2142138 | 0.005171171 | 0.2142762 | 1.382865 | 125.0312
57 | 2.5119 | 0.2148355 | 0.004628976 | 0.2148853 | 1.234339 | 127.8773
58 | 1.9953 | 0.2152326 | 0.004114442 | 0.215272 | 1.095147 | 130.8233
59 | 1.5849 | 0.2157651 | 0.003653926 | 0.215796 | 0.9701965 | 133.8594
60 | 1.2589 | 0.2160629 | 0.00332401 | 0.2160885 | 0.8813946 | 137.0454
61 | 1 | 0.2164815 | 0.003000282 | 0.2165023 | 0.7940287 | 140.6165
62 | 0.79433 | 0.216496 | 0.002763598 | 0.2165136 | 0.731348 | 144.0876
63 | 0.63096 | 0.2167491 | 0.002550262 | 0.2167641 | 0.674109 | 147.8586
64 | 0.50119 | 0.2170888 | 0.002585803 | 0.2171042 | 0.6824332 | 151.9197
65 | 0.39811 | 0.217063 | 0.002556774 | 0.2170781 | 0.6748528 | 156.3708
66 | 0.31623 | 0.2173764 | 0.002610315 | 0.2173921 | 0.6879903 | 161.4319
67 | 0.25119 | 0.2174731 | 0.002667532 | 0.2174894 | 0.7027568 | 167.138
68 | 0.19953 | 0.2178688 | 0.002977042 | 0.2178891 | 0.7828625 | 173.5791
69 | 0.15849 | 0.218039 | 0.003215766 | 0.2180627 | 0.8449704 | 181.1452
70 | 0.12589 | 0.2184 | 0.00353866 | 0.2184287 | 0.9282625 | 189.9164
71 | 0.1 | 0.2186547 | 0.004050709 | 0.2186922 | 1.061317 | 200.4026
72 | 0.079433 | 0.2190048 | 0.004214929 | 0.2190454 | 1.102569 | 212.8788
73 | 0.063096 | 0.2193861 | 0.004969019 | 0.2194424 | 1.297508 | 227.9301
74 | 0.050119 | 0.2199621 | 0.005608173 | 0.2200336 | 1.460502 | 246.2614
75 | 0.039811 | 0.2205016 | 0.006204101 | 0.2205889 | 1.611666 | 268.7679
76 | 0.031623 | 0.2211195 | 0.007075493 | 0.2212327 | 1.832754 | 296.3644
77 | 0.025119 | 0.2222303 | 0.008115149 | 0.2223784 | 2.091332 | 330.461
78 | 0.019953 | 0.2227369 | 0.00911513 | 0.2229233 | 2.343425 | 372.7928
79 | 0.015849 | 0.2239282 | 0.01025824 | 0.2241631 | 2.622909 | 425.3748
80 | 0.012589 | 0.2252529 | 0.01145178 | 0.2255438 | 2.910391 | 490.947
81 | 0.01 | 0.2269186 | 0.01270925 | 0.2272743 | 3.20567 | 572.8695