## Sheet1
Index | Frequency (Hz) | Z' (Ω) | -Z'' (Ω) | Z (Ω) | -Phase (°) | Time (s)
1 | 1000000 | 2.006571 | -4.503127 | 4.929958 | -65.98248 | 15.44017
2 | 794330 | 1.45587 | -3.753447 | 4.025906 | -68.79995 | 17.88622
3 | 630960 | 1.101542 | -3.057666 | 3.250034 | -70.18815 | 19.97226
4 | 501190 | 0.8522023 | -2.50295 | 2.644051 | -71.19736 | 22.1333
5 | 398110 | 0.6763744 | -2.042848 | 2.151909 | -71.68061 | 24.03433
6 | 316230 | 0.5505897 | -1.661993 | 1.75082 | -71.67085 | 25.84537
7 | 251190 | 0.5531556 | -1.263888 | 1.379636 | -66.36285 | 29.39243
8 | 199530 | 0.4607937 | -1.037413 | 1.135146 | -66.05037 | 31.46847
9 | 158490 | 0.3913335 | -0.8477476 | 0.9337119 | -65.22122 | 33.57451
10 | 125890 | 0.3413653 | -0.6911668 | 0.7708708 | -63.71536 | 35.69055
11 | 100000 | 0.3054814 | -0.5621137 | 0.6397583 | -61.47808 | 41.06365
12 | 79433 | 0.2791044 | -0.4568051 | 0.5353225 | -58.57539 | 43.24968
13 | 63096 | 0.2594502 | -0.3709504 | 0.4526793 | -55.03029 | 45.47573
14 | 50119 | 0.2447385 | -0.3009666 | 0.3879147 | -50.88286 | 47.35176
15 | 39811 | 0.2335498 | -0.2439263 | 0.3377063 | -46.24495 | 49.05279
16 | 31623 | 0.2249302 | -0.197287 | 0.2991918 | -41.2541 | 50.78383
17 | 25119 | 0.218695 | -0.1595846 | 0.27073 | -36.11871 | 52.47486
18 | 19953 | 0.2139687 | -0.1289136 | 0.2498025 | -31.06846 | 54.17089
19 | 15849 | 0.2100646 | -0.1039338 | 0.2343702 | -26.32487 | 56.06692
20 | 12589 | 0.2073114 | -0.08380238 | 0.2236087 | -22.01025 | 58.13296
21 | 10000 | 0.2046971 | -0.06734255 | 0.2154899 | -18.2105 | 61.80503
22 | 7943.3 | 0.2029441 | -0.05400021 | 0.2100055 | -14.90026 | 63.85607
23 | 6309.6 | 0.2014768 | -0.04308144 | 0.2060313 | -12.0697 | 65.9321
24 | 5011.9 | 0.2003316 | -0.03415575 | 0.2032225 | -9.675666 | 68.18315
25 | 3981.1 | 0.1994392 | -0.02683895 | 0.2012369 | -7.664369 | 70.14418
26 | 3162.3 | 0.1989013 | -0.02087222 | 0.1999934 | -5.990556 | 72.24022
27 | 2511.9 | 0.1987075 | -0.01601355 | 0.1993518 | -4.607426 | 74.04626
28 | 1995.3 | 0.1986005 | -0.01201974 | 0.1989639 | -3.463444 | 75.75729
29 | 1584.9 | 0.1984245 | -0.00875049 | 0.1986174 | -2.525099 | 77.44332
30 | 1258.9 | 0.1984991 | -0.006040998 | 0.198591 | -1.743166 | 79.03435
31 | 1000 | 0.1986979 | -0.003835062 | 0.1987349 | -1.105727 | 80.74038
32 | 794.33 | 0.1989182 | -0.001925763 | 0.1989276 | -0.5546733 | 82.55141
33 | 630.96 | 0.199314 | -0.0003627275 | 0.1993144 | -0.1042713 | 84.47245
34 | 501.19 | 0.1996971 | 0.001036545 | 0.1996998 | 0.2973961 | 86.55349
35 | 398.11 | 0.2000199 | 0.00221177 | 0.2000321 | 0.6335365 | 88.65453
36 | 316.23 | 0.2006102 | 0.003274655 | 0.2006369 | 0.935183 | 90.92057
37 | 251.19 | 0.2010842 | 0.004248508 | 0.201129 | 1.210366 | 92.99161
38 | 199.53 | 0.2016662 | 0.005130014 | 0.2017315 | 1.457184 | 95.20765
39 | 158.49 | 0.2023876 | 0.005964086 | 0.2024755 | 1.68794 | 97.43869
40 | 125.89 | 0.2031419 | 0.006841391 | 0.2032571 | 1.928872 | 99.36972
41 | 100 | 0.2039901 | 0.00771946 | 0.2041361 | 2.167172 | 101.5858
42 | 79.433 | 0.2051827 | 0.008616754 | 0.2053636 | 2.404752 | 103.7318
43 | 63.096 | 0.2064285 | 0.00957664 | 0.2066505 | 2.656164 | 105.5078
44 | 50.119 | 0.2077636 | 0.01034513 | 0.208021 | 2.850564 | 107.3739
45 | 39.811 | 0.2093223 | 0.01100678 | 0.2096115 | 3.010008 | 117.2301
46 | 31.623 | 0.211323 | 0.01148015 | 0.2116346 | 3.109545 | 119.8411
47 | 25.119 | 0.2133263 | 0.01172635 | 0.2136483 | 3.146329 | 122.2371
48 | 19.953 | 0.2152794 | 0.0116291 | 0.2155933 | 3.092034 | 126.5892
49 | 15.849 | 0.2172498 | 0.01113395 | 0.2175349 | 2.933815 | 129.0453
50 | 12.589 | 0.219035 | 0.0104953 | 0.2192863 | 2.743293 | 131.8313
51 | 10 | 0.220562 | 0.009679776 | 0.2207743 | 2.51292 | 134.4924
52 | 7.9433 | 0.2219698 | 0.008800419 | 0.2221442 | 2.270412 | 137.1284
53 | 6.3096 | 0.2231756 | 0.007913435 | 0.2233158 | 2.030762 | 139.7345
54 | 5.0119 | 0.2240645 | 0.007105684 | 0.2241771 | 1.816394 | 142.8105
55 | 3.9811 | 0.2247748 | 0.006221697 | 0.2248609 | 1.585525 | 146.0316
56 | 3.1623 | 0.2253035 | 0.005677084 | 0.2253751 | 1.443404 | 149.3627
57 | 2.5119 | 0.2258274 | 0.004912932 | 0.2258808 | 1.246288 | 152.5187
58 | 1.9953 | 0.2260568 | 0.004423466 | 0.2261 | 1.121017 | 156.2748
59 | 1.5849 | 0.2261514 | 0.003913598 | 0.2261852 | 0.9914167 | 160.1659
60 | 1.2589 | 0.2263285 | 0.003575862 | 0.2263568 | 0.9051655 | 163.3719
61 | 1 | 0.2264044 | 0.003187242 | 0.2264269 | 0.8065365 | 166.928
62 | 0.79433 | 0.2265371 | 0.002951886 | 0.2265564 | 0.7465488 | 170.759
63 | 0.63096 | 0.226573 | 0.002849273 | 0.226591 | 0.720486 | 175.0001
64 | 0.50119 | 0.2265368 | 0.002727817 | 0.2265532 | 0.6898872 | 179.5862
65 | 0.39811 | 0.2267135 | 0.002659405 | 0.2267291 | 0.6720628 | 184.6223
66 | 0.31623 | 0.226756 | 0.00279908 | 0.2267732 | 0.7072241 | 189.7984
67 | 0.25119 | 0.226967 | 0.003000211 | 0.2269869 | 0.7573321 | 195.4995
68 | 0.19953 | 0.2268364 | 0.003054921 | 0.226857 | 0.7715847 | 202.6756
69 | 0.15849 | 0.2266281 | 0.003345669 | 0.2266528 | 0.8457854 | 210.6918
70 | 0.12589 | 0.2267763 | 0.003755416 | 0.2268074 | 0.9487314 | 219.743
71 | 0.1 | 0.2269853 | 0.00414346 | 0.2270231 | 1.045779 | 230.6042
72 | 0.079433 | 0.226834 | 0.00458973 | 0.2268804 | 1.159157 | 243.5604
73 | 0.063096 | 0.227181 | 0.005246957 | 0.2272416 | 1.323064 | 259.0017
74 | 0.050119 | 0.2274463 | 0.005778067 | 0.2275196 | 1.455235 | 277.538
75 | 0.039811 | 0.227962 | 0.006530459 | 0.2280555 | 1.640911 | 300.7095
76 | 0.031623 | 0.2287554 | 0.007619937 | 0.2288822 | 1.907841 | 328.681
77 | 0.025119 | 0.229071 | 0.00861054 | 0.2292328 | 2.152675 | 363.6576
78 | 0.019953 | 0.2296129 | 0.009598446 | 0.2298134 | 2.393726 | 405.9594
79 | 0.015849 | 0.2305036 | 0.01044913 | 0.2307403 | 2.59554 | 459.3364
80 | 0.012589 | 0.2319393 | 0.0116776 | 0.2322331 | 2.882276 | 524.9886
81 | 0.01 | 0.2335937 | 0.01299789 | 0.2339551 | 3.184834 | 607.5711