## Sheet1
Index | Frequency (Hz) | Z' (Ω) | -Z'' (Ω) | Z (Ω) | -Phase (°) | Time (s)
1 | 1000000 | 1.938144 | -4.423681 | 4.829633 | -66.34037 | 14.99516
2 | 794330 | 1.404676 | -3.685335 | 3.943958 | -69.13551 | 16.8112
3 | 630960 | 1.058627 | -3.002928 | 3.184064 | -70.58083 | 18.71723
4 | 501190 | 0.8168912 | -2.458521 | 2.590683 | -71.61994 | 20.78827
5 | 398110 | 0.6443245 | -2.007186 | 2.108068 | -72.20291 | 22.71431
6 | 316230 | 0.5214418 | -1.63419 | 1.715366 | -72.30302 | 24.52034
7 | 251190 | 0.5246303 | -1.244166 | 1.350254 | -67.1362 | 28.90842
8 | 199530 | 0.4336991 | -1.021759 | 1.109994 | -67.00056 | 30.63445
9 | 158490 | 0.3655249 | -0.8361159 | 0.912523 | -66.38649 | 32.29048
10 | 125890 | 0.3161347 | -0.6810576 | 0.7508532 | -65.10011 | 33.96151
11 | 100000 | 0.2810453 | -0.5543845 | 0.6215534 | -63.11726 | 38.2696
12 | 79433 | 0.2551638 | -0.4507366 | 0.5179499 | -60.48562 | 39.78062
13 | 63096 | 0.2357418 | -0.365838 | 0.4352144 | -57.20274 | 41.47165
14 | 50119 | 0.2213128 | -0.2969909 | 0.3703822 | -53.30712 | 43.16268
15 | 39811 | 0.2103516 | -0.2407758 | 0.3197198 | -48.8582 | 44.77372
16 | 31623 | 0.2019972 | -0.1949949 | 0.2807595 | -43.9895 | 46.52975
17 | 25119 | 0.1957066 | -0.1577627 | 0.2513765 | -38.87292 | 48.14078
18 | 19953 | 0.1908655 | -0.1274579 | 0.2295107 | -33.73457 | 49.74181
19 | 15849 | 0.1871375 | -0.1028487 | 0.2135376 | -28.79271 | 51.33284
20 | 12589 | 0.184288 | -0.08292796 | 0.2020869 | -24.22732 | 52.93887
21 | 10000 | 0.1820755 | -0.06672693 | 0.1939174 | -20.12685 | 55.82092
22 | 7943.3 | 0.1803061 | -0.05348139 | 0.1880706 | -16.52112 | 57.35695
23 | 6309.6 | 0.1790349 | -0.04269581 | 0.1840555 | -13.41323 | 58.97298
24 | 5011.9 | 0.1780894 | -0.0338685 | 0.1812813 | -10.76775 | 60.58401
25 | 3981.1 | 0.1773587 | -0.02663295 | 0.1793472 | -8.539972 | 62.20004
26 | 3162.3 | 0.177017 | -0.0207202 | 0.1782255 | -6.676208 | 63.81607
27 | 2511.9 | 0.1769117 | -0.01588757 | 0.1776236 | -5.131686 | 65.4421
28 | 1995.3 | 0.1768491 | -0.0119473 | 0.1772522 | -3.864829 | 67.06813
29 | 1584.9 | 0.1769782 | -0.008715484 | 0.1771927 | -2.819315 | 68.64416
30 | 1258.9 | 0.1773055 | -0.006036472 | 0.1774083 | -1.949915 | 70.22519
31 | 1000 | 0.1776688 | -0.003835459 | 0.1777102 | -1.236691 | 71.85622
32 | 794.33 | 0.1780794 | -0.001955678 | 0.1780901 | -0.6292001 | 73.57225
33 | 630.96 | 0.1786392 | -0.000386848 | 0.1786396 | -0.1240754 | 75.15828
34 | 501.19 | 0.1791934 | 0.0009740193 | 0.179196 | 0.3114325 | 76.80931
35 | 398.11 | 0.1798314 | 0.002165133 | 0.1798444 | 0.6897961 | 78.41534
36 | 316.23 | 0.1804309 | 0.003181016 | 0.1804589 | 1.010026 | 80.05637
37 | 251.19 | 0.1813257 | 0.00416077 | 0.1813734 | 1.314501 | 81.7424
38 | 199.53 | 0.1820213 | 0.005016054 | 0.1820904 | 1.578529 | 83.38343
39 | 158.49 | 0.1829198 | 0.005870894 | 0.183014 | 1.838303 | 85.04446
40 | 125.89 | 0.1838707 | 0.006698483 | 0.1839927 | 2.086385 | 86.73549
41 | 100 | 0.184891 | 0.007569458 | 0.1850459 | 2.344386 | 88.40652
42 | 79.433 | 0.186097 | 0.008423073 | 0.1862875 | 2.591538 | 90.11755
43 | 63.096 | 0.1874915 | 0.009260805 | 0.1877201 | 2.827724 | 91.88359
44 | 50.119 | 0.1892427 | 0.01003349 | 0.1895085 | 3.034931 | 93.64962
45 | 39.811 | 0.1910595 | 0.01064978 | 0.1913561 | 3.190402 | 103.2508
46 | 31.623 | 0.1931922 | 0.01104336 | 0.1935076 | 3.271614 | 105.1718
47 | 25.119 | 0.195375 | 0.01115029 | 0.1956929 | 3.266397 | 107.0329
48 | 19.953 | 0.1973216 | 0.01099419 | 0.1976276 | 3.189058 | 110.4399
49 | 15.849 | 0.1993115 | 0.01052226 | 0.1995891 | 3.022014 | 112.566
50 | 12.589 | 0.201103 | 0.00984009 | 0.2013436 | 2.801283 | 114.812
51 | 10 | 0.2025058 | 0.0090511 | 0.2027079 | 2.559161 | 117.4531
52 | 7.9433 | 0.2038688 | 0.008130769 | 0.2040308 | 2.283881 | 120.0591
53 | 6.3096 | 0.2050168 | 0.007370055 | 0.2051492 | 2.058813 | 122.7402
54 | 5.0119 | 0.205753 | 0.006516521 | 0.2058562 | 1.814041 | 125.4512
55 | 3.9811 | 0.2067443 | 0.005808542 | 0.2068259 | 1.609318 | 128.3323
56 | 3.1623 | 0.2072268 | 0.005186231 | 0.2072917 | 1.433633 | 131.5433
57 | 2.5119 | 0.2079014 | 0.004474407 | 0.2079495 | 1.232917 | 135.0544
58 | 1.9953 | 0.2082904 | 0.004243473 | 0.2083336 | 1.167118 | 138.6555
59 | 1.5849 | 0.2088316 | 0.003823314 | 0.2088666 | 1.048861 | 142.3515
60 | 1.2589 | 0.2089375 | 0.003045022 | 0.2089597 | 0.8349604 | 146.0576
61 | 1 | 0.2096911 | 0.002858677 | 0.2097106 | 0.7810534 | 149.7687
62 | 0.79433 | 0.2097357 | 0.003142522 | 0.2097593 | 0.8584125 | 153.2397
63 | 0.63096 | 0.210163 | 0.002713775 | 0.2101805 | 0.739803 | 157.0708
64 | 0.50119 | 0.2093965 | 0.002930011 | 0.209417 | 0.801667 | 161.1419
65 | 0.39811 | 0.2093072 | 0.002361492 | 0.2093205 | 0.6464077 | 165.628
66 | 0.31623 | 0.2093335 | 0.002833719 | 0.2093527 | 0.7755576 | 170.699
67 | 0.25119 | 0.2104799 | 0.004012407 | 0.2105181 | 1.092105 | 176.5052
68 | 0.19953 | 0.2116012 | 0.002017594 | 0.2116108 | 0.5462924 | 183.1963
69 | 0.15849 | 0.2103045 | 0.005152502 | 0.2103676 | 1.403477 | 190.6874
70 | 0.12589 | 0.2101128 | 0.001852682 | 0.210121 | 0.5051958 | 199.5286
71 | 0.1 | 0.214604 | 0.003362799 | 0.2146304 | 0.8977391 | 209.9848
72 | 0.079433 | 0.2133513 | 0.008208459 | 0.2135091 | 2.203306 | 222.521
73 | 0.063096 | 0.209431 | 0.008727484 | 0.2096128 | 2.386269 | 237.6073
74 | 0.050119 | 0.2080823 | 0.005950839 | 0.2081674 | 1.638126 | 255.9736
75 | 0.039811 | 0.2099356 | 0.002048922 | 0.2099456 | 0.5591755 | 279.0401
76 | 0.031623 | 0.2140213 | -6.571418e-05 | 0.2140213 | -0.01759238 | 306.7866
77 | 0.025119 | 0.2195347 | -0.0003819716 | 0.219535 | -0.09968968 | 340.8982
78 | 0.019953 | 0.225503 | 0.001181637 | 0.2255061 | 0.3002275 | 383.27
79 | 0.015849 | 0.2328695 | 0.004171682 | 0.2329068 | 1.026301 | 435.987
80 | 0.012589 | 0.2406532 | 0.008684521 | 0.2408098 | 2.066753 | 501.6492
81 | 0.01 | 0.2485136 | 0.01593603 | 0.2490241 | 3.66909 | 584.0567