## Sheet1
Index | Frequency (Hz) | Z' (Ω) | -Z'' (Ω) | Z (Ω) | -Phase (°) | Time (s)
1 | 1000000 | 2.007122 | -4.492331 | 4.920322 | -65.92546 | 11.6241
2 | 794330 | 1.456822 | -3.753804 | 4.026584 | -68.78915 | 13.42513
3 | 630960 | 1.099492 | -3.06277 | 3.254142 | -70.25256 | 15.31117
4 | 501190 | 0.8441262 | -2.509472 | 2.64764 | -71.40829 | 17.29221
5 | 398110 | 0.6653797 | -2.05035 | 2.155612 | -72.02071 | 19.17824
6 | 316230 | 0.5365032 | -1.669383 | 1.753475 | -72.18373 | 20.96927
7 | 251190 | 0.5385639 | -1.271044 | 1.380436 | -67.03676 | 25.29236
8 | 199530 | 0.4447986 | -1.042627 | 1.133541 | -66.89625 | 26.89839
9 | 158490 | 0.374576 | -0.8518762 | 0.9305914 | -66.26457 | 28.56942
10 | 125890 | 0.324662 | -0.6940466 | 0.7662285 | -64.93068 | 30.15544
11 | 100000 | 0.2890665 | -0.5647478 | 0.6344285 | -62.89434 | 34.29852
12 | 79433 | 0.2626911 | -0.4588961 | 0.5287648 | -60.2114 | 35.78455
13 | 63096 | 0.2431893 | -0.3724956 | 0.4448528 | -56.86089 | 37.45558
14 | 50119 | 0.2285333 | -0.302374 | 0.3790217 | -52.91813 | 39.13661
15 | 39811 | 0.2172487 | -0.2449453 | 0.3274068 | -48.4293 | 40.70764
16 | 31623 | 0.208808 | -0.1983762 | 0.2880172 | -43.53244 | 42.29367
17 | 25119 | 0.2022879 | -0.1603967 | 0.2581618 | -38.41137 | 43.8797
18 | 19953 | 0.1973242 | -0.1295504 | 0.2360512 | -33.28632 | 45.50073
19 | 15849 | 0.1936873 | -0.1045583 | 0.2201072 | -28.36152 | 47.07676
20 | 12589 | 0.1907161 | -0.08423093 | 0.2084885 | -23.82895 | 48.66779
21 | 10000 | 0.1884613 | -0.06772502 | 0.2002607 | -19.76629 | 51.52984
22 | 7943.3 | 0.1868126 | -0.05429228 | 0.194542 | -16.20515 | 53.02087
23 | 6309.6 | 0.1856201 | -0.04334481 | 0.1906137 | -13.14381 | 54.6119
24 | 5011.9 | 0.184696 | -0.03435682 | 0.1878643 | -10.53762 | 56.19292
25 | 3981.1 | 0.1840477 | -0.02699657 | 0.1860172 | -8.344777 | 57.76896
26 | 3162.3 | 0.1836809 | -0.02101392 | 0.184879 | -6.526521 | 59.34999
27 | 2511.9 | 0.1834846 | -0.01611946 | 0.1841913 | -5.020648 | 60.94601
28 | 1995.3 | 0.1835185 | -0.01211269 | 0.1839178 | -3.776189 | 62.52704
29 | 1584.9 | 0.1836978 | -0.008839777 | 0.1839103 | -2.755023 | 64.06807
30 | 1258.9 | 0.1839207 | -0.00615238 | 0.1840235 | -1.915902 | 65.6241
31 | 1000 | 0.1842798 | -0.003899924 | 0.1843211 | -1.212373 | 67.20013
32 | 794.33 | 0.1846943 | -0.002022811 | 0.1847054 | -0.6274906 | 68.88616
33 | 630.96 | 0.1851042 | -0.000449121 | 0.1851048 | -0.1390173 | 70.44719
34 | 501.19 | 0.1855663 | 0.0009318151 | 0.1855686 | 0.2877065 | 72.04322
35 | 398.11 | 0.1861428 | 0.002099799 | 0.1861547 | 0.6463023 | 73.58925
36 | 316.23 | 0.1867651 | 0.003142336 | 0.1867915 | 0.9639147 | 75.17528
37 | 251.19 | 0.1874704 | 0.004137187 | 0.1875161 | 1.264225 | 76.78131
38 | 199.53 | 0.188204 | 0.00497891 | 0.1882698 | 1.515398 | 78.36234
39 | 158.49 | 0.1890661 | 0.005798684 | 0.189155 | 1.756719 | 79.95836
40 | 125.89 | 0.1899297 | 0.006623871 | 0.1900452 | 1.997403 | 81.6044
41 | 100 | 0.1908886 | 0.007510963 | 0.1910364 | 2.253275 | 83.22543
42 | 79.433 | 0.1921775 | 0.008308843 | 0.192357 | 2.475656 | 84.89146
43 | 63.096 | 0.1936351 | 0.009140523 | 0.1938507 | 2.702635 | 86.61749
44 | 50.119 | 0.1950886 | 0.009861845 | 0.1953377 | 2.893872 | 88.34352
45 | 39.811 | 0.1967482 | 0.01040002 | 0.1970229 | 3.025813 | 97.7847
46 | 31.623 | 0.1988573 | 0.01074845 | 0.1991475 | 3.093888 | 99.66573
47 | 25.119 | 0.2008179 | 0.01080905 | 0.2011086 | 3.080979 | 101.4968
48 | 19.953 | 0.2027625 | 0.0105773 | 0.2030382 | 2.986182 | 104.8738
49 | 15.849 | 0.2047074 | 0.0101146 | 0.2049572 | 2.828686 | 106.9899
50 | 12.589 | 0.2063592 | 0.009456661 | 0.2065757 | 2.623814 | 109.3059
51 | 10 | 0.2077566 | 0.008611645 | 0.207935 | 2.373588 | 111.852
52 | 7.9433 | 0.2089687 | 0.007828888 | 0.2091153 | 2.145549 | 114.433
53 | 6.3096 | 0.2101641 | 0.006990458 | 0.2102803 | 1.905064 | 116.9991
54 | 5.0119 | 0.211122 | 0.006243308 | 0.2112143 | 1.693859 | 119.6851
55 | 3.9811 | 0.211854 | 0.005528189 | 0.2119262 | 1.494756 | 122.4262
56 | 3.1623 | 0.2124087 | 0.004949999 | 0.2124663 | 1.334987 | 125.1472
57 | 2.5119 | 0.2128439 | 0.004430443 | 0.21289 | 1.192466 | 127.9333
58 | 1.9953 | 0.2130735 | 0.003920141 | 0.2131096 | 1.054013 | 130.8793
59 | 1.5849 | 0.2135384 | 0.003555956 | 0.213568 | 0.9540317 | 133.9454
60 | 1.2589 | 0.2139852 | 0.003111191 | 0.2140078 | 0.8329805 | 137.0514
61 | 1 | 0.2142462 | 0.002735887 | 0.2142636 | 0.7316177 | 140.6025
62 | 0.79433 | 0.2142841 | 0.002745914 | 0.2143017 | 0.7341687 | 144.0636
63 | 0.63096 | 0.2141834 | 0.002629216 | 0.2141995 | 0.7033011 | 147.8396
64 | 0.50119 | 0.2146429 | 0.002461678 | 0.214657 | 0.6570803 | 151.9007
65 | 0.39811 | 0.2143018 | 0.002827449 | 0.2143204 | 0.7559035 | 156.3618
66 | 0.31623 | 0.2150477 | 0.002246103 | 0.2150594 | 0.5984139 | 161.4029
67 | 0.25119 | 0.2153223 | 0.003169688 | 0.2153456 | 0.8433714 | 167.119
68 | 0.19953 | 0.2154323 | 0.00329403 | 0.2154575 | 0.8760029 | 173.6601
69 | 0.15849 | 0.2156102 | 0.002928126 | 0.2156301 | 0.7780657 | 181.2212
70 | 0.12589 | 0.2161589 | 0.00338866 | 0.2161855 | 0.8981357 | 190.0024
71 | 0.1 | 0.2160632 | 0.003578671 | 0.2160929 | 0.9489074 | 200.4986
72 | 0.079433 | 0.2167676 | 0.004612954 | 0.2168167 | 1.219107 | 212.9648
73 | 0.063096 | 0.2170391 | 0.004582222 | 0.2170875 | 1.209473 | 228.0311
74 | 0.050119 | 0.2175718 | 0.005043915 | 0.2176303 | 1.328036 | 246.3524
75 | 0.039811 | 0.218414 | 0.005850954 | 0.2184923 | 1.534493 | 268.8339
76 | 0.031623 | 0.2191626 | 0.00787296 | 0.219304 | 2.057347 | 296.4354
77 | 0.025119 | 0.2212444 | 0.008009928 | 0.2213893 | 2.07343 | 330.597
78 | 0.019953 | 0.2217393 | 0.008980461 | 0.2219211 | 2.319217 | 372.9588
79 | 0.015849 | 0.2223694 | 0.01002707 | 0.2225954 | 2.581831 | 425.5458
80 | 0.012589 | 0.2239956 | 0.01195796 | 0.2243146 | 3.055823 | 491.118
81 | 0.01 | 0.2252451 | 0.01410621 | 0.2256864 | 3.583529 | 573.0255