## Sheet1
Index | Frequency (Hz) | Z' (Ω) | -Z'' (Ω) | Z (Ω) | -Phase (°) | Time (s)
1 | 1000000 | 2.025058 | -4.469719 | 4.907061 | -65.62654 | 16.47719
2 | 794330 | 1.478027 | -3.734527 | 4.016373 | -68.40765 | 18.46323
3 | 630960 | 1.120969 | -3.049723 | 3.249212 | -69.81839 | 20.35926
4 | 501190 | 0.8681597 | -2.501624 | 2.647985 | -70.86126 | 22.3103
5 | 398110 | 0.6875854 | -2.043664 | 2.156232 | -71.40462 | 24.22634
6 | 316230 | 0.5587085 | -1.66673 | 1.75788 | -71.46821 | 26.06237
7 | 251190 | 0.5583557 | -1.267934 | 1.385431 | -66.23291 | 30.50545
8 | 199530 | 0.4636655 | -1.041086 | 1.139669 | -65.99338 | 32.10648
9 | 158490 | 0.3929612 | -0.8513475 | 0.9376626 | -65.22311 | 33.89251
10 | 125890 | 0.3425156 | -0.6943109 | 0.7741993 | -63.74208 | 35.49854
11 | 100000 | 0.2971546 | -0.5644096 | 0.637855 | -62.23376 | 39.67162
12 | 79433 | 0.2687456 | -0.4587746 | 0.5316939 | -59.63865 | 41.17765
13 | 63096 | 0.2481975 | -0.3726207 | 0.4477144 | -56.33296 | 42.89368
14 | 50119 | 0.2329935 | -0.3023179 | 0.3816833 | -52.3789 | 44.48471
15 | 39811 | 0.2215214 | -0.245061 | 0.3303432 | -47.88818 | 46.40575
16 | 31623 | 0.2129657 | -0.198447 | 0.2910938 | -42.97887 | 48.44178
17 | 25119 | 0.2064743 | -0.1604544 | 0.2614905 | -37.85133 | 50.43282
18 | 19953 | 0.2013155 | -0.1297405 | 0.2395006 | -32.80031 | 52.65886
19 | 15849 | 0.1974326 | -0.1046976 | 0.2234753 | -27.9368 | 54.6449
20 | 12589 | 0.1942981 | -0.0844694 | 0.2118651 | -23.49657 | 56.82094
21 | 10000 | 0.1915988 | -0.06794092 | 0.2032881 | -19.5245 | 60.49301
22 | 7943.3 | 0.1893087 | -0.05450041 | 0.1969976 | -16.06067 | 62.65405
23 | 6309.6 | 0.1881728 | -0.04348217 | 0.1931313 | -13.01129 | 64.60008
24 | 5011.9 | 0.1869804 | -0.03450035 | 0.1901366 | -10.45425 | 66.35111
25 | 3981.1 | 0.1864128 | -0.02715794 | 0.1883807 | -8.28894 | 67.97215
26 | 3162.3 | 0.185919 | -0.02112854 | 0.1871158 | -6.483493 | 69.59318
27 | 2511.9 | 0.1858268 | -0.01623176 | 0.1865343 | -4.992053 | 71.21921
28 | 1995.3 | 0.1857266 | -0.01221938 | 0.1861282 | -3.764196 | 72.84524
29 | 1584.9 | 0.1856485 | -0.008918289 | 0.1858626 | -2.750292 | 74.42627
30 | 1258.9 | 0.1858579 | -0.006212803 | 0.1859617 | -1.914553 | 76.00729
31 | 1000 | 0.1862253 | -0.003993694 | 0.1862681 | -1.228548 | 77.63332
32 | 794.33 | 0.1865469 | -0.00209392 | 0.1865586 | -0.6430969 | 79.34436
33 | 630.96 | 0.1867551 | -0.000503 | 0.1867558 | -0.1543182 | 80.93038
34 | 501.19 | 0.1875574 | 0.0008442112 | 0.1875593 | 0.2578912 | 82.64642
35 | 398.11 | 0.1882453 | 0.002045972 | 0.1882564 | 0.6227033 | 84.11744
36 | 316.23 | 0.1886174 | 0.003086159 | 0.1886426 | 0.9373904 | 85.99848
37 | 251.19 | 0.1894101 | 0.00405614 | 0.1894535 | 1.226778 | 88.05452
38 | 199.53 | 0.1898542 | 0.004892631 | 0.1899172 | 1.476212 | 90.00055
39 | 158.49 | 0.190679 | 0.005742944 | 0.1907655 | 1.725135 | 92.3916
40 | 125.89 | 0.1914615 | 0.006539148 | 0.1915731 | 1.956111 | 94.68264
41 | 100 | 0.1924398 | 0.007360666 | 0.1925805 | 2.190449 | 96.55367
42 | 79.433 | 0.1934946 | 0.008194022 | 0.193668 | 2.424888 | 98.79972
43 | 63.096 | 0.1948382 | 0.00901926 | 0.1950469 | 2.650388 | 101.1708
44 | 50.119 | 0.196271 | 0.009700851 | 0.1965105 | 2.829588 | 103.4618
45 | 39.811 | 0.1979366 | 0.01022682 | 0.1982006 | 2.957681 | 112.988
46 | 31.623 | 0.1997812 | 0.01055803 | 0.20006 | 3.025151 | 114.904
47 | 25.119 | 0.2015755 | 0.01058723 | 0.2018533 | 3.00655 | 116.7801
48 | 19.953 | 0.2036522 | 0.0103525 | 0.2039152 | 2.910081 | 120.1871
49 | 15.849 | 0.2054003 | 0.009940403 | 0.2056407 | 2.770683 | 122.3132
50 | 12.589 | 0.2071469 | 0.009173737 | 0.2073499 | 2.535752 | 124.5592
51 | 10 | 0.2084115 | 0.008366314 | 0.2085794 | 2.298804 | 127.1552
52 | 7.9433 | 0.2096388 | 0.007633211 | 0.2097778 | 2.085289 | 129.7363
53 | 6.3096 | 0.2109162 | 0.006867398 | 0.2110279 | 1.864883 | 132.4423
54 | 5.0119 | 0.2115758 | 0.006064356 | 0.2116627 | 1.641808 | 135.2184
55 | 3.9811 | 0.2122563 | 0.005410354 | 0.2123252 | 1.460138 | 137.9444
56 | 3.1623 | 0.2128375 | 0.004853377 | 0.2128928 | 1.306301 | 141.0155
57 | 2.5119 | 0.2132967 | 0.004283787 | 0.2133397 | 1.150556 | 146.3666
58 | 1.9953 | 0.2136213 | 0.003945195 | 0.2136578 | 1.058028 | 149.8027
59 | 1.5849 | 0.2138752 | 0.003395714 | 0.2139021 | 0.9096135 | 153.5387
60 | 1.2589 | 0.213785 | 0.003198671 | 0.2138089 | 0.8572009 | 157.0648
61 | 1 | 0.2142358 | 0.002751425 | 0.2142534 | 0.7358079 | 160.9109
62 | 0.79433 | 0.2146313 | 0.002643336 | 0.2146476 | 0.7056023 | 164.4219
63 | 0.63096 | 0.2149689 | 0.002413251 | 0.2149825 | 0.6431781 | 168.188
64 | 0.50119 | 0.214636 | 0.002824333 | 0.2146546 | 0.7538951 | 172.2691
65 | 0.39811 | 0.2138987 | 0.002614704 | 0.2139146 | 0.7003504 | 176.7902
66 | 0.31623 | 0.2137489 | 0.002837383 | 0.2137678 | 0.7605208 | 181.9013
67 | 0.25119 | 0.2144427 | 0.003074457 | 0.2144647 | 0.8213912 | 187.7524
68 | 0.19953 | 0.2139841 | 0.002239895 | 0.2139958 | 0.5997261 | 194.3035
69 | 0.15849 | 0.2142236 | 0.00408676 | 0.2142626 | 1.092903 | 202.2396
70 | 0.12589 | 0.214451 | 0.002748597 | 0.2144686 | 0.7343142 | 211.4408
71 | 0.1 | 0.2161552 | 0.004074041 | 0.2161935 | 1.079769 | 222.167
72 | 0.079433 | 0.2151202 | 0.005887027 | 0.2152007 | 1.567578 | 234.9982
73 | 0.063096 | 0.2143229 | 0.005089506 | 0.2143833 | 1.360342 | 250.7545
74 | 0.050119 | 0.2150904 | 0.004311166 | 0.2151336 | 1.148255 | 269.0809
75 | 0.039811 | 0.2165522 | 0.004112149 | 0.2165912 | 1.087869 | 291.5573
76 | 0.031623 | 0.2188355 | 0.004648304 | 0.2188849 | 1.216842 | 319.1788
77 | 0.025119 | 0.221415 | 0.006682058 | 0.2215158 | 1.728598 | 353.6754
78 | 0.019953 | 0.2243366 | 0.009007362 | 0.2245173 | 2.299254 | 396.0022
79 | 0.015849 | 0.225203 | 0.0119604 | 0.2255203 | 3.040089 | 448.7192
80 | 0.012589 | 0.2286509 | 0.01608089 | 0.2292156 | 4.022956 | 514.7064
81 | 0.01 | 0.2300327 | 0.01963248 | 0.2308689 | 4.878171 | 596.7689