## Sheet1
Index | Frequency (Hz) | Z' (Ω) | -Z'' (Ω) | Z (Ω) | -Phase (°) | Time (s)
1 | 1000000 | 1.970552 | -4.441286 | 4.858817 | -66.07364 | 14.29815
2 | 794330 | 1.429497 | -3.70723 | 3.973288 | -68.91352 | 16.09919
3 | 630960 | 1.079293 | -3.020083 | 3.207144 | -70.33453 | 17.97522
4 | 501190 | 0.830242 | -2.472669 | 2.608332 | -71.43962 | 20.26126
5 | 398110 | 0.6562246 | -2.018688 | 2.122671 | -71.99196 | 22.52731
6 | 316230 | 0.5314054 | -1.643627 | 1.727397 | -72.08332 | 24.81335
7 | 251190 | 0.5347365 | -1.250987 | 1.360482 | -66.85563 | 30.52646
8 | 199530 | 0.4429025 | -1.026883 | 1.118326 | -66.6691 | 32.81749
9 | 158490 | 0.3741381 | -0.8390765 | 0.9187103 | -65.96826 | 34.98854
10 | 125890 | 0.3250666 | -0.6842309 | 0.7575224 | -64.58839 | 36.77457
11 | 100000 | 0.2898158 | -0.5569138 | 0.6278106 | -62.50771 | 41.05265
12 | 79433 | 0.2637233 | -0.4525949 | 0.5238245 | -59.771 | 42.65868
13 | 63096 | 0.244239 | -0.3674869 | 0.4412474 | -56.39121 | 44.25971
14 | 50119 | 0.229769 | -0.2983437 | 0.376567 | -52.39838 | 45.95574
15 | 39811 | 0.218647 | -0.2418864 | 0.3260606 | -47.88881 | 47.64177
16 | 31623 | 0.2102741 | -0.1959279 | 0.2874073 | -42.97728 | 49.2278
17 | 25119 | 0.2038943 | -0.1584602 | 0.2582296 | -37.85321 | 50.89383
18 | 19953 | 0.1990708 | -0.1280243 | 0.2366842 | -32.74546 | 52.88487
19 | 15849 | 0.1952104 | -0.1032544 | 0.2208361 | -27.87612 | 54.97091
20 | 12589 | 0.1924811 | -0.0832921 | 0.2097297 | -23.39952 | 57.01194
21 | 10000 | 0.1902084 | -0.06695504 | 0.2016487 | -19.39252 | 60.79901
22 | 7943.3 | 0.1885877 | -0.05370377 | 0.1960852 | -15.89526 | 62.62505
23 | 6309.6 | 0.1872142 | -0.0428436 | 0.192054 | -12.89006 | 64.69608
24 | 5011.9 | 0.1863061 | -0.03397018 | 0.1893778 | -10.33352 | 66.65712
25 | 3981.1 | 0.1856167 | -0.02670245 | 0.1875276 | -8.186293 | 68.77816
26 | 3162.3 | 0.185331 | -0.02079318 | 0.1864938 | -6.40152 | 70.6192
27 | 2511.9 | 0.1852002 | -0.01594637 | 0.1858855 | -4.921225 | 72.25523
28 | 1995.3 | 0.1851089 | -0.01196892 | 0.1854954 | -3.699527 | 73.91626
29 | 1584.9 | 0.1852578 | -0.008712082 | 0.1854625 | -2.692454 | 75.47729
30 | 1258.9 | 0.185481 | -0.006029515 | 0.185579 | -1.861884 | 77.07332
31 | 1000 | 0.1858751 | -0.003817039 | 0.1859143 | -1.176432 | 78.66934
32 | 794.33 | 0.1862612 | -0.001935248 | 0.1862713 | -0.5952799 | 80.36038
33 | 630.96 | 0.1867373 | -0.0003619103 | 0.1867376 | -0.1110432 | 81.9314
34 | 501.19 | 0.1872482 | 0.0009942134 | 0.1872508 | 0.304215 | 83.51243
35 | 398.11 | 0.1878626 | 0.002178402 | 0.1878752 | 0.6643559 | 85.15346
36 | 316.23 | 0.1885568 | 0.003237504 | 0.1885846 | 0.9836666 | 86.9945
37 | 251.19 | 0.1893389 | 0.004157021 | 0.1893845 | 1.257753 | 89.13054
38 | 199.53 | 0.1901658 | 0.00507325 | 0.1902335 | 1.528176 | 91.28658
39 | 158.49 | 0.1909027 | 0.005916152 | 0.1909944 | 1.775051 | 93.34762
40 | 125.89 | 0.1918821 | 0.006759558 | 0.1920012 | 2.017562 | 95.48365
41 | 100 | 0.1928785 | 0.00760182 | 0.1930282 | 2.257001 | 97.8497
42 | 79.433 | 0.1941502 | 0.00850914 | 0.1943366 | 2.509531 | 99.92074
43 | 63.096 | 0.1955093 | 0.009399779 | 0.1957352 | 2.752571 | 102.1468
44 | 50.119 | 0.1972476 | 0.01017001 | 0.1975096 | 2.951534 | 103.9328
45 | 39.811 | 0.1991355 | 0.01080976 | 0.1994287 | 3.107162 | 113.319
46 | 31.623 | 0.201171 | 0.01122004 | 0.2014837 | 3.192287 | 115.215
47 | 25.119 | 0.2034504 | 0.01134121 | 0.2037662 | 3.190614 | 117.0411
48 | 19.953 | 0.2054291 | 0.01120503 | 0.2057345 | 3.122077 | 120.4581
49 | 15.849 | 0.2077069 | 0.01074294 | 0.2079845 | 2.960794 | 122.6942
50 | 12.589 | 0.2094702 | 0.01012066 | 0.2097146 | 2.766123 | 125.2452
51 | 10 | 0.2111108 | 0.009379523 | 0.2113191 | 2.543943 | 128.2263
52 | 7.9433 | 0.2124761 | 0.008372889 | 0.212641 | 2.256645 | 131.0223
53 | 6.3096 | 0.2137518 | 0.007610023 | 0.2138873 | 2.038991 | 133.9684
54 | 5.0119 | 0.2147802 | 0.006829873 | 0.2148888 | 1.821355 | 137.5144
55 | 3.9811 | 0.2156723 | 0.006080902 | 0.215758 | 1.615032 | 140.8205
56 | 3.1623 | 0.2162291 | 0.005341873 | 0.2162951 | 1.415187 | 143.6315
57 | 2.5119 | 0.2168925 | 0.004711868 | 0.2169437 | 1.244523 | 146.4676
58 | 1.9953 | 0.2173655 | 0.00413669 | 0.2174049 | 1.090266 | 149.3637
59 | 1.5849 | 0.2177292 | 0.003788182 | 0.2177621 | 0.9967655 | 152.4597
60 | 1.2589 | 0.218084 | 0.003338012 | 0.2181095 | 0.8769058 | 155.6458
61 | 1 | 0.2183429 | 0.003194718 | 0.2183662 | 0.8382724 | 159.5218
62 | 0.79433 | 0.2187158 | 0.002936778 | 0.2187355 | 0.7692854 | 163.5579
63 | 0.63096 | 0.2188964 | 0.002834598 | 0.2189147 | 0.74191 | 167.744
64 | 0.50119 | 0.2191536 | 0.002673503 | 0.2191699 | 0.6989291 | 172.4651
65 | 0.39811 | 0.219041 | 0.002811584 | 0.219059 | 0.7354014 | 177.2012
66 | 0.31623 | 0.2192779 | 0.003094599 | 0.2192997 | 0.8085434 | 182.2723
67 | 0.25119 | 0.2199074 | 0.002781051 | 0.219925 | 0.7245504 | 187.9984
68 | 0.19953 | 0.2196507 | 0.002730752 | 0.2196676 | 0.7122788 | 194.9295
69 | 0.15849 | 0.2202757 | 0.003616069 | 0.2203053 | 0.9404893 | 202.9906
70 | 0.12589 | 0.2200988 | 0.003343859 | 0.2201242 | 0.8704015 | 211.9518
71 | 0.1 | 0.2211341 | 0.003599648 | 0.2211634 | 0.9325854 | 222.368
72 | 0.079433 | 0.2215392 | 0.005295084 | 0.2216025 | 1.369185 | 235.3692
73 | 0.063096 | 0.2208546 | 0.005751899 | 0.2209294 | 1.491864 | 250.5355
74 | 0.050119 | 0.2211007 | 0.005532399 | 0.2211699 | 1.43336 | 269.2319
75 | 0.039811 | 0.2219919 | 0.005232846 | 0.2220535 | 1.35034 | 292.0783
76 | 0.031623 | 0.2237175 | 0.005207112 | 0.2237781 | 1.333341 | 320.2498
77 | 0.025119 | 0.225988 | 0.006253141 | 0.2260745 | 1.584983 | 354.8665
78 | 0.019953 | 0.2283544 | 0.007868434 | 0.22849 | 1.973466 | 397.3982
79 | 0.015849 | 0.2305106 | 0.009998208 | 0.2307273 | 2.483601 | 450.2402
80 | 0.012589 | 0.2328681 | 0.01251531 | 0.2332041 | 3.076356 | 516.2624
81 | 0.01 | 0.2350759 | 0.01538025 | 0.2355785 | 3.74334 | 598.665