## Sheet1
Index | Frequency (Hz) | Z' (Ω) | -Z'' (Ω) | Z (Ω) | -Phase (°) | Time (s)
1 | 1000000 | 1.981475 | -4.449237 | 4.870519 | -65.99412 | 11.6731
2 | 794330 | 1.436084 | -3.713613 | 3.981615 | -68.85812 | 13.53414
3 | 630960 | 1.083772 | -3.02614 | 3.214356 | -70.29569 | 15.44017
4 | 501190 | 0.834481 | -2.477626 | 2.614382 | -71.38613 | 17.43121
5 | 398110 | 0.6583438 | -2.021731 | 2.126221 | -71.96301 | 19.32224
6 | 316230 | 0.5324462 | -1.645617 | 1.729611 | -72.0708 | 21.11828
7 | 251190 | 0.5355343 | -1.25189 | 1.361626 | -66.8397 | 25.45636
8 | 199530 | 0.4440536 | -1.026842 | 1.118744 | -66.61413 | 27.05739
9 | 158490 | 0.3757403 | -0.8390795 | 0.9193667 | -65.87714 | 28.73342
10 | 125890 | 0.3267691 | -0.6835448 | 0.7576355 | -64.44983 | 30.32445
11 | 100000 | 0.2917268 | -0.5559965 | 0.6278827 | -62.31437 | 34.46752
12 | 79433 | 0.2658726 | -0.4516861 | 0.5241264 | -59.51798 | 35.95855
13 | 63096 | 0.2467793 | -0.3668967 | 0.4421688 | -56.07473 | 37.64958
14 | 50119 | 0.232474 | -0.29782 | 0.3778106 | -52.02492 | 39.34562
15 | 39811 | 0.2215408 | -0.2414488 | 0.3276856 | -47.46214 | 40.93664
16 | 31623 | 0.2131611 | -0.1954696 | 0.2892162 | -42.52095 | 42.55267
17 | 25119 | 0.206685 | -0.1579773 | 0.2601452 | -37.39208 | 44.1437
18 | 19953 | 0.2020147 | -0.1276952 | 0.2389896 | -32.29732 | 45.73473
19 | 15849 | 0.1983217 | -0.1030149 | 0.2234805 | -27.44886 | 47.32576
20 | 12589 | 0.1954736 | -0.08300671 | 0.2123677 | -23.00821 | 48.91679
21 | 10000 | 0.1932054 | -0.06674086 | 0.2044081 | -19.05695 | 51.77884
22 | 7943.3 | 0.1915922 | -0.05350826 | 0.1989239 | -15.60409 | 53.28987
23 | 6309.6 | 0.1903424 | -0.04266865 | 0.1950662 | -12.635 | 54.8859
24 | 5011.9 | 0.1894242 | -0.03380949 | 0.1924178 | -10.1199 | 56.47693
25 | 3981.1 | 0.188813 | -0.02657348 | 0.1906738 | -8.011172 | 58.07796
26 | 3162.3 | 0.1885281 | -0.02064641 | 0.1896553 | -6.249768 | 59.65399
27 | 2511.9 | 0.188329 | -0.01580574 | 0.1889911 | -4.797374 | 61.24502
28 | 1995.3 | 0.1883728 | -0.0118378 | 0.1887444 | -3.595876 | 62.82605
29 | 1584.9 | 0.1885744 | -0.008614881 | 0.1887711 | -2.615696 | 64.37208
30 | 1258.9 | 0.1888607 | -0.005923972 | 0.1889536 | -1.796601 | 65.92811
31 | 1000 | 0.1892341 | -0.003701258 | 0.1892703 | -1.120514 | 67.52914
32 | 794.33 | 0.1895936 | -0.001831317 | 0.1896024 | -0.5534126 | 69.22517
33 | 630.96 | 0.1901619 | -0.000257201 | 0.1901621 | -0.07749461 | 70.7962
34 | 501.19 | 0.1907783 | 0.001108752 | 0.1907815 | 0.332984 | 72.40223
35 | 398.11 | 0.19138 | 0.002326433 | 0.1913942 | 0.6964584 | 73.96325
36 | 316.23 | 0.1920294 | 0.003377152 | 0.1920591 | 1.007536 | 75.55929
37 | 251.19 | 0.1928073 | 0.004374941 | 0.1928569 | 1.299861 | 77.16532
38 | 199.53 | 0.1936974 | 0.0052404 | 0.1937683 | 1.549735 | 78.74635
39 | 158.49 | 0.1944443 | 0.006083943 | 0.1945394 | 1.792136 | 80.37238
40 | 125.89 | 0.1953635 | 0.006954579 | 0.1954872 | 2.038763 | 82.03341
41 | 100 | 0.1963648 | 0.00782351 | 0.1965206 | 2.281556 | 83.66443
42 | 79.433 | 0.1976484 | 0.008725907 | 0.1978409 | 2.527889 | 85.36047
43 | 63.096 | 0.1991303 | 0.009628742 | 0.199363 | 2.768322 | 87.0915
44 | 50.119 | 0.2008325 | 0.01045482 | 0.2011044 | 2.97998 | 88.83753
45 | 39.811 | 0.2026689 | 0.01113751 | 0.2029747 | 3.145482 | 98.20371
46 | 31.623 | 0.2048894 | 0.0115887 | 0.2052169 | 3.237242 | 100.1147
47 | 25.119 | 0.2070608 | 0.01172718 | 0.2073927 | 3.241563 | 101.9508
48 | 19.953 | 0.2091522 | 0.0116114 | 0.2094742 | 3.1776 | 105.3528
49 | 15.849 | 0.2113664 | 0.01118526 | 0.2116621 | 3.029199 | 107.4839
50 | 12.589 | 0.2133525 | 0.01056565 | 0.2136139 | 2.835089 | 109.7249
51 | 10 | 0.2150097 | 0.009635637 | 0.2152255 | 2.565988 | 112.286
52 | 7.9433 | 0.2165458 | 0.008806467 | 0.2167248 | 2.328817 | 115.017
53 | 6.3096 | 0.2177582 | 0.007928747 | 0.2179025 | 2.085263 | 117.6031
54 | 5.0119 | 0.218713 | 0.007103273 | 0.2188283 | 1.860176 | 120.3191
55 | 3.9811 | 0.2196595 | 0.006316149 | 0.2197503 | 1.647044 | 123.0552
56 | 3.1623 | 0.2202932 | 0.005578671 | 0.2203638 | 1.450639 | 125.7912
57 | 2.5119 | 0.220955 | 0.004852085 | 0.2210083 | 1.257991 | 128.5923
58 | 1.9953 | 0.2213591 | 0.004408527 | 0.221403 | 1.140936 | 131.5533
59 | 1.5849 | 0.2219 | 0.003890141 | 0.2219341 | 1.004352 | 134.5194
60 | 1.2589 | 0.2221875 | 0.003526977 | 0.2222155 | 0.9094296 | 137.7204
61 | 1 | 0.2225232 | 0.003164611 | 0.2225457 | 0.8147763 | 141.2965
62 | 0.79433 | 0.2228641 | 0.002973799 | 0.222884 | 0.7644838 | 144.8626
63 | 0.63096 | 0.2230062 | 0.002718175 | 0.2230227 | 0.6983316 | 148.5936
64 | 0.50119 | 0.2232364 | 0.002652226 | 0.2232522 | 0.6806874 | 152.7097
65 | 0.39811 | 0.2234746 | 0.002655721 | 0.2234904 | 0.6808578 | 157.1408
66 | 0.31623 | 0.2237485 | 0.002696437 | 0.2237648 | 0.690449 | 162.3719
67 | 0.25119 | 0.2238854 | 0.002777737 | 0.2239027 | 0.7108299 | 168.073
68 | 0.19953 | 0.2241476 | 0.002995673 | 0.2241676 | 0.7656975 | 174.5991
69 | 0.15849 | 0.2243268 | 0.003183739 | 0.2243494 | 0.8131108 | 182.1903
70 | 0.12589 | 0.2245103 | 0.003466123 | 0.224537 | 0.8844961 | 190.9914
71 | 0.1 | 0.2248667 | 0.003826671 | 0.2248993 | 0.9749373 | 201.4626
72 | 0.079433 | 0.2253009 | 0.004358161 | 0.2253431 | 1.108176 | 214.0238
73 | 0.063096 | 0.2258136 | 0.004961608 | 0.2258681 | 1.258708 | 229.1001
74 | 0.050119 | 0.226113 | 0.005343219 | 0.2261761 | 1.35369 | 247.4965
75 | 0.039811 | 0.2268471 | 0.006093537 | 0.2269289 | 1.538702 | 269.9879
76 | 0.031623 | 0.2277136 | 0.007031713 | 0.2278222 | 1.76871 | 297.5894
77 | 0.025119 | 0.2283801 | 0.008367732 | 0.2285334 | 2.09835 | 331.681
78 | 0.019953 | 0.231688 | 0.009233325 | 0.2318719 | 2.282167 | 374.0928
79 | 0.015849 | 0.2318403 | 0.01037944 | 0.2320726 | 2.563408 | 426.7098
80 | 0.012589 | 0.2329342 | 0.01153119 | 0.2332194 | 2.834062 | 492.307
81 | 0.01 | 0.2340417 | 0.01297047 | 0.2344009 | 3.172058 | 574.2995