## Sheet1
Index | Frequency (Hz) | Z' (Ω) | -Z'' (Ω) | Z (Ω) | -Phase (°) | Time (s)
1 | 1000000 | 1.955227 | -4.47806 | 4.886301 | -66.41278 | 11.69109
2 | 794330 | 1.410337 | -3.730003 | 3.987728 | -69.28808 | 13.51713
3 | 630960 | 1.057964 | -3.035822 | 3.214888 | -70.78689 | 15.42316
4 | 501190 | 0.8115292 | -2.481575 | 2.610899 | -71.89112 | 17.4242
5 | 398110 | 0.6383895 | -2.023704 | 2.122009 | -72.49181 | 19.31523
6 | 316230 | 0.5158836 | -1.646566 | 1.72549 | -72.60377 | 21.11127
7 | 251190 | 0.5211882 | -1.25316 | 1.35722 | -67.41761 | 25.43935
8 | 199530 | 0.4304899 | -1.027112 | 1.113679 | -67.26015 | 27.04538
9 | 158490 | 0.3629344 | -0.8388615 | 0.9140077 | -66.60423 | 28.73641
10 | 125890 | 0.3146655 | -0.6830059 | 0.7520049 | -65.26415 | 30.31744
11 | 100000 | 0.2799739 | -0.55488 | 0.6215121 | -63.22602 | 34.47052
12 | 79433 | 0.2546622 | -0.4504846 | 0.5174835 | -60.52021 | 35.97154
13 | 63096 | 0.2362335 | -0.3658008 | 0.4354497 | -57.1457 | 37.66757
14 | 50119 | 0.2220327 | -0.2962968 | 0.3702571 | -53.15362 | 39.38361
15 | 39811 | 0.2114895 | -0.2400339 | 0.3199127 | -48.61731 | 40.98963
16 | 31623 | 0.2034801 | -0.1941941 | 0.2812747 | -43.66234 | 42.60066
17 | 25119 | 0.1975023 | -0.1570251 | 0.2523174 | -38.48661 | 44.21169
18 | 19953 | 0.1928338 | -0.126728 | 0.2307485 | -33.31242 | 45.79772
19 | 15849 | 0.1893535 | -0.1022368 | 0.2151909 | -28.36573 | 47.38875
20 | 12589 | 0.1866079 | -0.08232753 | 0.2039616 | -23.80607 | 48.96978
21 | 10000 | 0.1844819 | -0.06619828 | 0.1959995 | -19.73968 | 51.84184
22 | 7943.3 | 0.1827987 | -0.05303841 | 0.1903377 | -16.1799 | 53.34786
23 | 6309.6 | 0.181597 | -0.04229723 | 0.1864579 | -13.11146 | 54.94389
24 | 5011.9 | 0.1807766 | -0.03352833 | 0.1838595 | -10.50716 | 56.53992
25 | 3981.1 | 0.1801849 | -0.02635329 | 0.1821019 | -8.320908 | 58.12595
26 | 3162.3 | 0.1798893 | -0.02048185 | 0.1810516 | -6.495614 | 59.68698
27 | 2511.9 | 0.1798407 | -0.01569466 | 0.1805242 | -4.987556 | 61.28301
28 | 1995.3 | 0.1797698 | -0.01176962 | 0.1801547 | -3.745839 | 62.86904
29 | 1584.9 | 0.1798485 | -0.008556098 | 0.1800519 | -2.723731 | 64.43007
30 | 1258.9 | 0.1802304 | -0.005913612 | 0.1803274 | -1.879281 | 65.9911
31 | 1000 | 0.1805976 | -0.00370172 | 0.1806355 | -1.174231 | 67.59713
32 | 794.33 | 0.1809354 | -0.001855139 | 0.1809449 | -0.5874356 | 69.29816
33 | 630.96 | 0.1815517 | -0.0002596758 | 0.1815519 | -0.08195082 | 70.86419
34 | 501.19 | 0.1819785 | 0.00106721 | 0.1819817 | 0.3360062 | 72.45522
35 | 398.11 | 0.1827571 | 0.002238338 | 0.1827708 | 0.7017015 | 74.03125
36 | 316.23 | 0.1833477 | 0.003314776 | 0.1833777 | 1.035748 | 75.60728
37 | 251.19 | 0.1841899 | 0.004250285 | 0.1842389 | 1.321898 | 77.22831
38 | 199.53 | 0.1849757 | 0.005138893 | 0.1850471 | 1.59135 | 78.81434
39 | 158.49 | 0.1858365 | 0.005994404 | 0.1859332 | 1.847511 | 80.43037
40 | 125.89 | 0.1866359 | 0.006803128 | 0.1867598 | 2.087584 | 82.1014
41 | 100 | 0.1877134 | 0.007664611 | 0.1878698 | 2.338171 | 83.75743
42 | 79.433 | 0.1889697 | 0.008518848 | 0.1891616 | 2.581174 | 85.44346
43 | 63.096 | 0.1904221 | 0.009319 | 0.19065 | 2.801743 | 87.18449
44 | 50.119 | 0.192139 | 0.01013039 | 0.1924059 | 3.018084 | 88.93552
45 | 39.811 | 0.1939253 | 0.01073599 | 0.1942222 | 3.168744 | 98.3117
46 | 31.623 | 0.1960094 | 0.0111094 | 0.196324 | 3.243933 | 100.2127
47 | 25.119 | 0.1982615 | 0.01122508 | 0.198579 | 3.240488 | 102.0488
48 | 19.953 | 0.2003495 | 0.01101756 | 0.2006522 | 3.147623 | 105.4358
49 | 15.849 | 0.2022307 | 0.01055292 | 0.2025059 | 2.987132 | 107.5519
50 | 12.589 | 0.2041497 | 0.009912697 | 0.2043902 | 2.779872 | 109.7879
51 | 10 | 0.205647 | 0.009076072 | 0.2058471 | 2.527066 | 112.354
52 | 7.9433 | 0.2069783 | 0.008259811 | 0.207143 | 2.285271 | 114.935
53 | 6.3096 | 0.2080859 | 0.007443576 | 0.208219 | 2.048691 | 117.6211
54 | 5.0119 | 0.2091051 | 0.006625049 | 0.20921 | 1.814688 | 120.3371
55 | 3.9811 | 0.2099682 | 0.005897956 | 0.210051 | 1.609002 | 123.0882
56 | 3.1623 | 0.2105824 | 0.005266541 | 0.2106483 | 1.432635 | 125.8242
57 | 2.5119 | 0.2110893 | 0.00463556 | 0.2111402 | 1.258024 | 128.6053
58 | 1.9953 | 0.2116617 | 0.004127439 | 0.2117019 | 1.117136 | 131.5463
59 | 1.5849 | 0.2119505 | 0.003703934 | 0.2119828 | 1.001169 | 134.5324
60 | 1.2589 | 0.212388 | 0.003297301 | 0.2124136 | 0.8894393 | 137.7284
61 | 1 | 0.2127531 | 0.003103216 | 0.2127758 | 0.8356568 | 141.5195
62 | 0.79433 | 0.2130357 | 0.002916112 | 0.2130556 | 0.7842371 | 145.0056
63 | 0.63096 | 0.2131291 | 0.002654563 | 0.2131456 | 0.7135931 | 148.8216
64 | 0.50119 | 0.2132892 | 0.002592432 | 0.213305 | 0.6963696 | 152.8927
65 | 0.39811 | 0.2136331 | 0.002575755 | 0.2136486 | 0.6907766 | 157.4338
66 | 0.31623 | 0.2136977 | 0.002680497 | 0.2137145 | 0.7186465 | 162.5199
67 | 0.25119 | 0.2139813 | 0.002979704 | 0.214002 | 0.797796 | 168.246
68 | 0.19953 | 0.2144847 | 0.002971843 | 0.2145052 | 0.7938245 | 174.7121
69 | 0.15849 | 0.2144185 | 0.003378066 | 0.2144452 | 0.9025941 | 182.2883
70 | 0.12589 | 0.2148418 | 0.003531414 | 0.2148708 | 0.9417016 | 191.0944
71 | 0.1 | 0.2155124 | 0.004046476 | 0.2155504 | 1.075663 | 201.5956
72 | 0.079433 | 0.2156305 | 0.004685923 | 0.2156814 | 1.244914 | 214.0718
73 | 0.063096 | 0.2161367 | 0.005082283 | 0.2161965 | 1.347017 | 229.1381
74 | 0.050119 | 0.2167452 | 0.005815122 | 0.2168232 | 1.536837 | 247.5395
75 | 0.039811 | 0.2173452 | 0.006490258 | 0.2174421 | 1.71043 | 270.0559
76 | 0.031623 | 0.2179908 | 0.007233334 | 0.2181108 | 1.900482 | 297.6374
77 | 0.025119 | 0.219132 | 0.00819844 | 0.2192853 | 2.142622 | 331.749
78 | 0.019953 | 0.2202392 | 0.009250924 | 0.2204334 | 2.405237 | 374.1308
79 | 0.015849 | 0.2214609 | 0.01067057 | 0.2217178 | 2.758528 | 426.7928
80 | 0.012589 | 0.2228387 | 0.01197252 | 0.2231601 | 3.07539 | 492.45
81 | 0.01 | 0.224226 | 0.01333318 | 0.2246221 | 3.402979 | 574.3575