## Sheet1
Index | Frequency (Hz) | Z' (Ω) | -Z'' (Ω) | Z (Ω) | -Phase (°) | Time (s)
1 | 1000000 | 1.978975 | -4.472475 | 4.890744 | -66.13163 | 11.68511
2 | 794330 | 1.432376 | -3.728592 | 3.994258 | -68.98522 | 13.50114
3 | 630960 | 1.080251 | -3.037865 | 3.224216 | -70.42484 | 15.41717
4 | 501190 | 0.8324696 | -2.484991 | 2.620722 | -71.4792 | 17.41321
5 | 398110 | 0.6572395 | -2.027136 | 2.131019 | -72.03623 | 19.28925
6 | 316230 | 0.5319454 | -1.649477 | 1.733131 | -72.12584 | 21.08028
7 | 251190 | 0.5357072 | -1.255306 | 1.364835 | -66.88942 | 25.40836
8 | 199530 | 0.443955 | -1.029578 | 1.121217 | -66.67425 | 26.99439
9 | 158490 | 0.3753572 | -0.8408314 | 0.9208096 | -65.94344 | 28.73042
10 | 125890 | 0.3263231 | -0.6851563 | 0.7588978 | -64.53269 | 30.35645
11 | 100000 | 0.2908419 | -0.5573179 | 0.6286431 | -62.44175 | 34.60953
12 | 79433 | 0.2650215 | -0.4528315 | 0.5246835 | -59.66152 | 36.15056
13 | 63096 | 0.2456154 | -0.3676456 | 0.4421427 | -56.25404 | 37.90159
14 | 50119 | 0.2328139 | -0.2982061 | 0.3783241 | -52.02032 | 39.63262
15 | 39811 | 0.2216792 | -0.2417594 | 0.3280081 | -47.481 | 41.26365
16 | 31623 | 0.2132005 | -0.1957648 | 0.2894448 | -42.55874 | 42.88968
17 | 25119 | 0.2068595 | -0.1583611 | 0.260517 | -37.43583 | 44.56071
18 | 19953 | 0.2021643 | -0.1279794 | 0.2392679 | -32.33571 | 46.19674
19 | 15849 | 0.1985813 | -0.1032759 | 0.2238313 | -27.47752 | 47.83277
20 | 12589 | 0.1955228 | -0.08319148 | 0.2124853 | -23.04889 | 49.4688
21 | 10000 | 0.1933445 | -0.06689685 | 0.2045906 | -19.08552 | 52.40586
22 | 7943.3 | 0.1916254 | -0.05362717 | 0.1989878 | -15.6345 | 54.02189
23 | 6309.6 | 0.1904341 | -0.04278811 | 0.1951819 | -12.66332 | 55.66292
24 | 5011.9 | 0.1894261 | -0.03389444 | 0.1924346 | -10.14471 | 57.30895
25 | 3981.1 | 0.1886009 | -0.02664222 | 0.1904733 | -8.040541 | 58.94498
26 | 3162.3 | 0.1880699 | -0.02070374 | 0.189206 | -6.282131 | 60.57101
27 | 2511.9 | 0.1881126 | -0.01587403 | 0.1887812 | -4.82352 | 62.20704
28 | 1995.3 | 0.1880085 | -0.01188425 | 0.1883838 | -3.616925 | 63.87307
29 | 1584.9 | 0.1882491 | -0.008646113 | 0.1884475 | -2.629696 | 65.4541
30 | 1258.9 | 0.1883918 | -0.005947141 | 0.1884857 | -1.808109 | 67.06513
31 | 1000 | 0.1888538 | -0.003723907 | 0.1888905 | -1.129638 | 68.87616
32 | 794.33 | 0.1893953 | -0.001844581 | 0.1894043 | -0.5580042 | 70.6072
33 | 630.96 | 0.189972 | -0.0002820641 | 0.1899722 | -0.08507079 | 72.20322
34 | 501.19 | 0.1905286 | 0.0010847 | 0.1905317 | 0.3261876 | 73.85926
35 | 398.11 | 0.1912867 | 0.002276873 | 0.1913003 | 0.6819555 | 75.49029
36 | 316.23 | 0.1919275 | 0.003343639 | 0.1919567 | 0.9980694 | 77.15632
37 | 251.19 | 0.1928706 | 0.004298314 | 0.1929185 | 1.276683 | 78.86235
38 | 199.53 | 0.1935305 | 0.005221033 | 0.1936009 | 1.545341 | 80.52338
39 | 158.49 | 0.1944115 | 0.006043621 | 0.1945054 | 1.780566 | 82.18441
40 | 125.89 | 0.1954111 | 0.006902885 | 0.195533 | 2.023128 | 83.92044
41 | 100 | 0.1963205 | 0.007784824 | 0.1964748 | 2.270796 | 85.63147
42 | 79.433 | 0.1976096 | 0.008650136 | 0.1977989 | 2.506457 | 87.3625
43 | 63.096 | 0.1991948 | 0.009523665 | 0.1994224 | 2.737273 | 89.16354
44 | 50.119 | 0.2010172 | 0.01035325 | 0.2012836 | 2.948374 | 90.98457
45 | 39.811 | 0.2028711 | 0.01104301 | 0.2031714 | 3.115741 | 100.4257
46 | 31.623 | 0.2048892 | 0.01143159 | 0.2052079 | 3.193451 | 102.3918
47 | 25.119 | 0.2070747 | 0.01156744 | 0.2073975 | 3.197288 | 104.2928
48 | 19.953 | 0.2093397 | 0.01145977 | 0.2096531 | 3.133384 | 107.7799
49 | 15.849 | 0.2115158 | 0.01100112 | 0.2118017 | 2.977321 | 109.9609
50 | 12.589 | 0.213237 | 0.01036146 | 0.2134886 | 2.781887 | 112.237
51 | 10 | 0.2148966 | 0.009512178 | 0.215107 | 2.534485 | 114.853
52 | 7.9433 | 0.2164475 | 0.008659556 | 0.2166206 | 2.291048 | 117.4991
53 | 6.3096 | 0.2176003 | 0.007741074 | 0.2177379 | 2.037424 | 120.1501
54 | 5.0119 | 0.2185617 | 0.006906434 | 0.2186708 | 1.809914 | 122.9162
55 | 3.9811 | 0.2194938 | 0.006136289 | 0.2195796 | 1.601375 | 125.6672
56 | 3.1623 | 0.2202383 | 0.005415204 | 0.2203049 | 1.408501 | 128.4483
57 | 2.5119 | 0.2207079 | 0.004896151 | 0.2207622 | 1.270833 | 131.2993
58 | 1.9953 | 0.2212255 | 0.004336273 | 0.221268 | 1.122919 | 134.3154
59 | 1.5849 | 0.2216316 | 0.003816159 | 0.2216645 | 0.9864486 | 137.4664
60 | 1.2589 | 0.2216967 | 0.003439875 | 0.2217233 | 0.8889377 | 140.7125
61 | 1 | 0.2221029 | 0.003141514 | 0.2221251 | 0.8103609 | 144.3136
62 | 0.79433 | 0.2222555 | 0.002828715 | 0.2222735 | 0.729182 | 147.8896
63 | 0.63096 | 0.2223364 | 0.002792729 | 0.2223539 | 0.7196446 | 151.7707
64 | 0.50119 | 0.2224101 | 0.002624365 | 0.2224256 | 0.6760398 | 156.0268
65 | 0.39811 | 0.2226306 | 0.002615307 | 0.222646 | 0.6730393 | 160.5379
66 | 0.31623 | 0.2227294 | 0.00266273 | 0.2227453 | 0.6849384 | 165.689
67 | 0.25119 | 0.2229264 | 0.002823176 | 0.2229442 | 0.7255644 | 171.4701
68 | 0.19953 | 0.2231605 | 0.002757912 | 0.2231775 | 0.7080496 | 178.0862
69 | 0.15849 | 0.2233163 | 0.003230397 | 0.2233397 | 0.828758 | 185.7623
70 | 0.12589 | 0.223615 | 0.003452058 | 0.2236416 | 0.8844336 | 194.5335
71 | 0.1 | 0.2240333 | 0.003849025 | 0.2240664 | 0.9842787 | 205.0247
72 | 0.079433 | 0.2243179 | 0.004276077 | 0.2243586 | 1.092073 | 217.5059
73 | 0.063096 | 0.2249937 | 0.004785542 | 0.2250446 | 1.218479 | 232.5672
74 | 0.050119 | 0.2253501 | 0.005517346 | 0.2254177 | 1.402517 | 250.8935
75 | 0.039811 | 0.22559 | 0.00627024 | 0.2256771 | 1.592118 | 273.3499
76 | 0.031623 | 0.226264 | 0.007080051 | 0.2263747 | 1.792264 | 301.0115
77 | 0.025119 | 0.2269854 | 0.007716849 | 0.2271165 | 1.947141 | 335.1081
78 | 0.019953 | 0.2279115 | 0.00877744 | 0.2280805 | 2.205513 | 377.4349
79 | 0.015849 | 0.2287898 | 0.009921532 | 0.2290048 | 2.483091 | 430.1069
80 | 0.012589 | 0.2298815 | 0.01139778 | 0.2301639 | 2.838464 | 495.6641
81 | 0.01 | 0.2312988 | 0.01292066 | 0.2316594 | 3.197296 | 577.5766