## Sheet1
Index | Frequency (Hz) | Z' (Ω) | -Z'' (Ω) | Z (Ω) | -Phase (°) | Time (s)
1 | 1000000 | 1.975575 | -4.499156 | 4.913787 | -66.29377 | 12.69712
2 | 794330 | 1.425878 | -3.752534 | 4.014304 | -69.19434 | 14.55216
3 | 630960 | 1.071414 | -3.055574 | 3.237971 | -70.67716 | 16.49219
4 | 501190 | 0.8232015 | -2.500579 | 2.632595 | -71.77823 | 18.52723
5 | 398110 | 0.6463579 | -2.038482 | 2.138501 | -72.40732 | 20.47227
6 | 316230 | 0.5222618 | -1.658708 | 1.738986 | -72.52284 | 22.3023
7 | 251190 | 0.5264169 | -1.262457 | 1.367813 | -67.36493 | 26.80739
8 | 199530 | 0.4346606 | -1.035944 | 1.123436 | -67.23809 | 28.44741
9 | 158490 | 0.3658081 | -0.8457479 | 0.9214689 | -66.61025 | 30.16245
10 | 125890 | 0.3168464 | -0.68881 | 0.7581892 | -65.298 | 31.79248
11 | 100000 | 0.2817262 | -0.5599478 | 0.6268263 | -63.29169 | 36.06756
12 | 79433 | 0.25593 | -0.4546518 | 0.521736 | -60.62422 | 37.61258
13 | 63096 | 0.2368612 | -0.368966 | 0.4384509 | -57.30118 | 39.34762
14 | 50119 | 0.2226879 | -0.2992993 | 0.3730549 | -53.34962 | 41.08265
15 | 39811 | 0.211856 | -0.2424583 | 0.3219767 | -48.85358 | 42.80768
16 | 31623 | 0.2036176 | -0.1962386 | 0.2827892 | -43.94278 | 44.44771
17 | 25119 | 0.1974823 | -0.1587146 | 0.2533567 | -38.78849 | 46.07274
18 | 19953 | 0.19278 | -0.1282755 | 0.2315572 | -33.63974 | 47.70777
19 | 15849 | 0.1890646 | -0.1034658 | 0.215524 | -28.68974 | 49.3478
20 | 12589 | 0.1862091 | -0.08336987 | 0.2040205 | -24.11911 | 50.97783
21 | 10000 | 0.1839847 | -0.06704033 | 0.1958182 | -20.02072 | 53.93789
22 | 7943.3 | 0.1822003 | -0.05373066 | 0.1899578 | -16.43072 | 55.48292
23 | 6309.6 | 0.1810028 | -0.04287993 | 0.1860126 | -13.32778 | 57.11795
24 | 5011.9 | 0.1800771 | -0.03398472 | 0.1832559 | -10.68734 | 58.74297
25 | 3981.1 | 0.1794394 | -0.026708 | 0.1814161 | -8.465829 | 60.373
26 | 3162.3 | 0.1791838 | -0.02077305 | 0.1803839 | -6.612868 | 61.98803
27 | 2511.9 | 0.1791432 | -0.01590647 | 0.179848 | -5.074095 | 63.61807
28 | 1995.3 | 0.1791276 | -0.01195242 | 0.1795259 | -3.817442 | 65.25809
29 | 1584.9 | 0.1793193 | -0.008688497 | 0.1795297 | -2.773963 | 66.88813
30 | 1258.9 | 0.1795359 | -0.006005377 | 0.1796363 | -1.915798 | 68.49316
31 | 1000 | 0.1799724 | -0.003769904 | 0.1800119 | -1.200006 | 70.13318
32 | 794.33 | 0.1802356 | -0.001901117 | 0.1802456 | -0.6043308 | 71.86322
33 | 630.96 | 0.1807662 | -0.0003091007 | 0.1807664 | -0.09797268 | 73.47825
34 | 501.19 | 0.1812339 | 0.00100945 | 0.1812367 | 0.3191268 | 75.11828
35 | 398.11 | 0.1818673 | 0.00224363 | 0.1818812 | 0.706801 | 76.71331
36 | 316.23 | 0.1826404 | 0.003299912 | 0.1826702 | 1.035097 | 78.34834
37 | 251.19 | 0.1833191 | 0.004263056 | 0.1833687 | 1.332164 | 80.00837
38 | 199.53 | 0.1841717 | 0.005142403 | 0.1842435 | 1.599385 | 81.6384
39 | 158.49 | 0.1850651 | 0.005999031 | 0.1851623 | 1.856638 | 83.29843
40 | 125.89 | 0.1859683 | 0.006800664 | 0.1860926 | 2.094313 | 85.01846
41 | 100 | 0.1869751 | 0.00766246 | 0.1871321 | 2.346735 | 86.70349
42 | 79.433 | 0.1882526 | 0.00853951 | 0.1884462 | 2.597269 | 88.43852
43 | 63.096 | 0.18965 | 0.009411041 | 0.1898834 | 2.84087 | 90.21856
44 | 50.119 | 0.1913016 | 0.01021184 | 0.1915739 | 3.055597 | 92.01359
45 | 39.811 | 0.1932138 | 0.01079965 | 0.1935154 | 3.199208 | 101.4338
46 | 31.623 | 0.1952327 | 0.01111088 | 0.1955486 | 3.257243 | 103.3688
47 | 25.119 | 0.1973639 | 0.01133867 | 0.1976893 | 3.288061 | 105.2538
48 | 19.953 | 0.1993881 | 0.01109487 | 0.1996965 | 3.184916 | 108.7389
49 | 15.849 | 0.2014981 | 0.01069459 | 0.2017817 | 3.038145 | 110.9089
50 | 12.589 | 0.2032607 | 0.01002415 | 0.2035078 | 2.823352 | 113.179
51 | 10 | 0.2049139 | 0.009197267 | 0.2051202 | 2.569914 | 115.769
52 | 7.9433 | 0.2061593 | 0.008309268 | 0.2063267 | 2.308062 | 118.3941
53 | 6.3096 | 0.2073949 | 0.007487198 | 0.20753 | 2.067547 | 121.1191
54 | 5.0119 | 0.2083152 | 0.006698456 | 0.2084229 | 1.841733 | 123.8492
55 | 3.9811 | 0.2091876 | 0.00602566 | 0.2092744 | 1.649951 | 126.6542
56 | 3.1623 | 0.2097967 | 0.005277851 | 0.2098631 | 1.441084 | 129.4393
57 | 2.5119 | 0.210383 | 0.0046038 | 0.2104334 | 1.2536 | 132.3393
58 | 1.9953 | 0.2108643 | 0.004180826 | 0.2109058 | 1.13586 | 135.3394
59 | 1.5849 | 0.2110763 | 0.0036654 | 0.2111082 | 0.9948574 | 138.4394
60 | 1.2589 | 0.2115248 | 0.003258423 | 0.2115499 | 0.8825402 | 141.6745
61 | 1 | 0.2116008 | 0.002998848 | 0.2116221 | 0.8119524 | 145.2946
62 | 0.79433 | 0.2118834 | 0.002802862 | 0.211902 | 0.7578829 | 148.8246
63 | 0.63096 | 0.2122424 | 0.002719603 | 0.2122599 | 0.7341285 | 152.6747
64 | 0.50119 | 0.2124612 | 0.002538503 | 0.2124764 | 0.6845418 | 156.7848
65 | 0.39811 | 0.2125905 | 0.002597861 | 0.2126064 | 0.7001208 | 161.3099
66 | 0.31623 | 0.212793 | 0.002697762 | 0.2128101 | 0.7263497 | 166.41
67 | 0.25119 | 0.2129416 | 0.002789154 | 0.2129599 | 0.7504291 | 172.1401
68 | 0.19953 | 0.213221 | 0.002959789 | 0.2132415 | 0.79529 | 178.7352
69 | 0.15849 | 0.2133111 | 0.003183117 | 0.2133349 | 0.854928 | 186.2753
70 | 0.12589 | 0.2137976 | 0.003470131 | 0.2138258 | 0.9298813 | 195.1755
71 | 0.1 | 0.2140392 | 0.004014734 | 0.2140769 | 1.074571 | 205.7107
72 | 0.079433 | 0.2145125 | 0.004424432 | 0.2145582 | 1.181588 | 218.2959
73 | 0.063096 | 0.2148691 | 0.004970098 | 0.2149266 | 1.325062 | 233.4262
74 | 0.050119 | 0.2155207 | 0.005604673 | 0.2155935 | 1.489656 | 251.8116
75 | 0.039811 | 0.2163149 | 0.006175292 | 0.216403 | 1.635218 | 274.337
76 | 0.031623 | 0.2172695 | 0.007079242 | 0.2173848 | 1.866195 | 302.0525
77 | 0.025119 | 0.2180589 | 0.008142158 | 0.2182109 | 2.138388 | 336.2031
78 | 0.019953 | 0.2189482 | 0.009236671 | 0.2191429 | 2.415679 | 378.6089
79 | 0.015849 | 0.2198218 | 0.01024119 | 0.2200603 | 2.667401 | 431.2349
80 | 0.012589 | 0.2211216 | 0.01123965 | 0.221407 | 2.909852 | 496.8861
81 | 0.01 | 0.2226066 | 0.01240625 | 0.2229521 | 3.189891 | 578.8526