## Sheet1
Index | Frequency (Hz) | Z' (Ω) | -Z'' (Ω) | Z (Ω) | -Phase (°) | Time (s)
1 | 1000000 | 1.99725 | -4.583447 | 4.9997 | -66.4547 | 11.72811
2 | 794330 | 1.442161 | -3.814592 | 4.078105 | -69.29018 | 13.53914
3 | 630960 | 1.082919 | -3.105533 | 3.288928 | -70.77601 | 15.45017
4 | 501190 | 0.8325381 | -2.537186 | 2.670287 | -71.83355 | 17.45121
5 | 398110 | 0.6549672 | -2.067185 | 2.168464 | -72.41971 | 19.35725
6 | 316230 | 0.5300234 | -1.680624 | 1.762221 | -72.49613 | 21.14828
7 | 251190 | 0.5356146 | -1.278515 | 1.386176 | -67.26949 | 24.20534
8 | 199530 | 0.4431651 | -1.04723 | 1.13714 | -67.06298 | 25.80136
9 | 158490 | 0.3744682 | -0.8549702 | 0.9333813 | -66.34707 | 27.4824
10 | 125890 | 0.3253326 | -0.695942 | 0.7682295 | -64.94528 | 29.05843
11 | 100000 | 0.290144 | -0.5655477 | 0.6356318 | -62.84073 | 33.2065
12 | 79433 | 0.2643545 | -0.4590248 | 0.5297046 | -60.06216 | 34.70253
13 | 63096 | 0.2455404 | -0.3724849 | 0.4461334 | -56.60731 | 36.39356
14 | 50119 | 0.2314165 | -0.3020319 | 0.3804956 | -52.54071 | 38.07959
15 | 39811 | 0.2204711 | -0.2445006 | 0.3292234 | -47.95839 | 39.77063
16 | 31623 | 0.2122765 | -0.1978566 | 0.2901871 | -42.98636 | 41.35666
17 | 25119 | 0.2059676 | -0.1598199 | 0.2607011 | -37.80955 | 42.94768
18 | 19953 | 0.2012348 | -0.1290076 | 0.2390364 | -32.66312 | 44.53371
19 | 15849 | 0.1976703 | -0.1040447 | 0.2233805 | -27.76029 | 46.13474
20 | 12589 | 0.1949919 | -0.08381971 | 0.2122442 | -23.26105 | 47.72077
21 | 10000 | 0.192747 | -0.06734203 | 0.2041724 | -19.25841 | 50.56783
22 | 7943.3 | 0.1910474 | -0.05393812 | 0.1985156 | -15.76588 | 52.07385
23 | 6309.6 | 0.1897646 | -0.04301704 | 0.1945792 | -12.77232 | 53.68488
24 | 5011.9 | 0.1889039 | -0.03408923 | 0.1919551 | -10.22939 | 55.27091
25 | 3981.1 | 0.188264 | -0.02676 | 0.1901564 | -8.089874 | 56.85194
26 | 3162.3 | 0.187921 | -0.02079434 | 0.189068 | -6.314358 | 58.43297
27 | 2511.9 | 0.1878204 | -0.01594544 | 0.188496 | -4.852622 | 60.029
28 | 1995.3 | 0.1877822 | -0.01196731 | 0.1881631 | -3.646514 | 61.62503
29 | 1584.9 | 0.1879298 | -0.008713474 | 0.1881317 | -2.654651 | 63.17606
30 | 1258.9 | 0.1881574 | -0.005995774 | 0.1882529 | -1.825155 | 64.72709
31 | 1000 | 0.1885625 | -0.00378724 | 0.1886005 | -1.15062 | 66.32812
32 | 794.33 | 0.1890163 | -0.001886395 | 0.1890257 | -0.5717968 | 68.01415
33 | 630.96 | 0.1894667 | -0.0003091306 | 0.1894669 | -0.09348274 | 69.58018
34 | 501.19 | 0.1899799 | 0.00106357 | 0.1899828 | 0.3207573 | 71.17121
35 | 398.11 | 0.1906941 | 0.002282128 | 0.1907077 | 0.6856536 | 72.74723
36 | 316.23 | 0.1912552 | 0.00332762 | 0.1912842 | 0.9967796 | 74.32326
37 | 251.19 | 0.1920439 | 0.004303601 | 0.1920921 | 1.283753 | 75.9393
38 | 199.53 | 0.192816 | 0.005175436 | 0.1928855 | 1.537525 | 77.53532
39 | 158.49 | 0.1938194 | 0.006049987 | 0.1939138 | 1.787882 | 79.44636
40 | 125.89 | 0.1946267 | 0.006850484 | 0.1947472 | 2.015869 | 81.10739
41 | 100 | 0.1956935 | 0.007712959 | 0.1958455 | 2.257057 | 82.72842
42 | 79.433 | 0.1970355 | 0.008651614 | 0.1972253 | 2.514181 | 84.39945
43 | 63.096 | 0.1984386 | 0.009486308 | 0.1986652 | 2.736927 | 86.12548
44 | 50.119 | 0.2000987 | 0.01023562 | 0.2003603 | 2.928291 | 87.86152
45 | 39.811 | 0.2019679 | 0.01094621 | 0.2022643 | 3.102268 | 97.23769
46 | 31.623 | 0.2041341 | 0.01135967 | 0.2044499 | 3.185116 | 99.13872
47 | 25.119 | 0.2063352 | 0.01148831 | 0.2066548 | 3.186818 | 100.9748
48 | 19.953 | 0.208337 | 0.01135491 | 0.2086462 | 3.119685 | 104.3918
49 | 15.849 | 0.2105819 | 0.01090451 | 0.210864 | 2.964285 | 106.5179
50 | 12.589 | 0.212395 | 0.01017007 | 0.2126383 | 2.74139 | 108.8689
51 | 10 | 0.2138932 | 0.009352348 | 0.2140975 | 2.503628 | 111.43
52 | 7.9433 | 0.2153219 | 0.008507207 | 0.2154899 | 2.262536 | 114.011
53 | 6.3096 | 0.2163591 | 0.007547512 | 0.2164908 | 1.997906 | 116.602
54 | 5.0119 | 0.2174161 | 0.006803595 | 0.2175225 | 1.79237 | 119.3231
55 | 3.9811 | 0.2182684 | 0.006065873 | 0.2183527 | 1.591891 | 122.0741
56 | 3.1623 | 0.2189643 | 0.005378688 | 0.2190303 | 1.407143 | 124.8102
57 | 2.5119 | 0.219529 | 0.004731506 | 0.2195799 | 1.234704 | 127.6063
58 | 1.9953 | 0.219959 | 0.004235195 | 0.2199998 | 1.103064 | 130.4673
59 | 1.5849 | 0.2202473 | 0.003736608 | 0.220279 | 0.971959 | 133.5134
60 | 1.2589 | 0.2209131 | 0.003411614 | 0.2209394 | 0.8847621 | 136.7094
61 | 1 | 0.2209641 | 0.003141663 | 0.2209865 | 0.8145751 | 140.2905
62 | 0.79433 | 0.2213545 | 0.002831989 | 0.2213726 | 0.7329969 | 143.8366
63 | 0.63096 | 0.2214849 | 0.002676857 | 0.2215011 | 0.6924405 | 147.6226
64 | 0.50119 | 0.2216983 | 0.002640075 | 0.221714 | 0.6822697 | 151.6787
65 | 0.39811 | 0.2218925 | 0.00264974 | 0.2219083 | 0.6841677 | 156.1598
66 | 0.31623 | 0.2220206 | 0.002599895 | 0.2220358 | 0.6709117 | 161.2159
67 | 0.25119 | 0.2223675 | 0.002749494 | 0.2223845 | 0.7084055 | 166.852
68 | 0.19953 | 0.2224874 | 0.003028983 | 0.222508 | 0.7799868 | 173.3981
69 | 0.15849 | 0.2226864 | 0.003146639 | 0.2227087 | 0.8095561 | 180.9542
70 | 0.12589 | 0.2228446 | 0.003502492 | 0.2228721 | 0.9004548 | 189.7604
71 | 0.1 | 0.2231985 | 0.004034904 | 0.223235 | 1.03566 | 200.2266
72 | 0.079433 | 0.2235234 | 0.004319437 | 0.2235652 | 1.107064 | 212.6828
73 | 0.063096 | 0.2237682 | 0.004929138 | 0.2238225 | 1.2619 | 227.7641
74 | 0.050119 | 0.2242277 | 0.005466822 | 0.2242944 | 1.396633 | 246.1004
75 | 0.039811 | 0.2249898 | 0.005953821 | 0.2250685 | 1.515843 | 268.5669
76 | 0.031623 | 0.2257695 | 0.006913168 | 0.2258753 | 1.753876 | 296.1534
77 | 0.025119 | 0.2262776 | 0.008007083 | 0.2264192 | 2.026629 | 330.27
78 | 0.019953 | 0.2270843 | 0.009054588 | 0.2272647 | 2.283359 | 372.5918
79 | 0.015849 | 0.2281151 | 0.01010248 | 0.2283387 | 2.535789 | 425.2638
80 | 0.012589 | 0.2290424 | 0.01132064 | 0.229322 | 2.829597 | 490.846
81 | 0.01 | 0.230596 | 0.01238261 | 0.2309282 | 3.073733 | 572.7785