## Sheet1
Index | Frequency (Hz) | Z' (Ω) | -Z'' (Ω) | Z (Ω) | -Phase (°) | Time (s)
1 | 1000000 | 1.980737 | -4.509341 | 4.925188 | -66.28642 | 11.97311
2 | 794330 | 1.431716 | -3.76183 | 4.025068 | -69.16366 | 13.77914
3 | 630960 | 1.076381 | -3.062717 | 3.246357 | -70.63615 | 15.70518
4 | 501190 | 0.8265689 | -2.503651 | 2.636567 | -71.7296 | 17.70622
5 | 398110 | 0.6510493 | -2.041252 | 2.142563 | -72.31012 | 19.60225
6 | 316230 | 0.5265466 | -1.660812 | 1.742283 | -72.40922 | 21.38328
7 | 251190 | 0.5307222 | -1.263396 | 1.370342 | -67.2139 | 25.72636
8 | 199530 | 0.4391598 | -1.036281 | 1.125496 | -67.03353 | 27.32239
9 | 158490 | 0.3706727 | -0.8463662 | 0.9239773 | -66.34861 | 30.25945
10 | 125890 | 0.3216314 | -0.6895354 | 0.7608586 | -64.99347 | 31.76048
11 | 100000 | 0.2864915 | -0.5606294 | 0.6295893 | -62.93216 | 35.90855
12 | 79433 | 0.2605895 | -0.4553111 | 0.5246095 | -60.21608 | 37.40458
13 | 63096 | 0.2415064 | -0.3696139 | 0.4415199 | -56.83932 | 39.10561
14 | 50119 | 0.2271723 | -0.2998474 | 0.3761858 | -52.85148 | 40.71164
15 | 39811 | 0.2162756 | -0.242918 | 0.325245 | -48.32057 | 42.31767
16 | 31623 | 0.2080059 | -0.1966361 | 0.286238 | -43.39051 | 43.9087
17 | 25119 | 0.2017576 | -0.1590483 | 0.2569095 | -38.2492 | 45.58473
18 | 19953 | 0.1969814 | -0.1283918 | 0.2351301 | -33.09617 | 47.18076
19 | 15849 | 0.1932955 | -0.1035597 | 0.2192892 | -28.18057 | 48.77179
20 | 12589 | 0.1905827 | -0.08344073 | 0.2080483 | -23.64472 | 50.37782
21 | 10000 | 0.1883732 | -0.06706857 | 0.1999566 | -19.59781 | 53.24987
22 | 7943.3 | 0.1867396 | -0.05376188 | 0.1943246 | -16.06098 | 54.7509
23 | 6309.6 | 0.1855276 | -0.04287807 | 0.190418 | -13.01338 | 56.35193
24 | 5011.9 | 0.1846189 | -0.03397741 | 0.1877195 | -10.42807 | 57.94796
25 | 3981.1 | 0.1839466 | -0.02669658 | 0.1858738 | -8.257807 | 59.53399
26 | 3162.3 | 0.1836356 | -0.02074622 | 0.1848037 | -6.445658 | 61.11502
27 | 2511.9 | 0.1835799 | -0.01588388 | 0.1842658 | -4.945088 | 62.72105
28 | 1995.3 | 0.1837042 | -0.01190556 | 0.1840896 | -3.708057 | 64.29708
29 | 1584.9 | 0.1838306 | -0.008667834 | 0.1840349 | -2.699565 | 65.85311
30 | 1258.9 | 0.1840672 | -0.005986806 | 0.1841645 | -1.862895 | 67.40914
31 | 1000 | 0.1845287 | -0.003758556 | 0.184567 | -1.166863 | 68.99016
32 | 794.33 | 0.1849225 | -0.001886666 | 0.1849321 | -0.5845382 | 70.68119
33 | 630.96 | 0.18544 | -0.0002806653 | 0.1854403 | -0.08671765 | 72.25722
34 | 501.19 | 0.1860266 | 0.001096419 | 0.1860299 | 0.3376906 | 73.85325
35 | 398.11 | 0.1866655 | 0.002300331 | 0.1866797 | 0.706036 | 75.41428
36 | 316.23 | 0.1873228 | 0.003346898 | 0.1873527 | 1.023595 | 77.01031
37 | 251.19 | 0.1880839 | 0.004309396 | 0.1881333 | 1.312537 | 78.63134
38 | 199.53 | 0.18874 | 0.005196977 | 0.1888115 | 1.577247 | 80.22237
39 | 158.49 | 0.1895726 | 0.006054316 | 0.1896692 | 1.829214 | 81.8484
40 | 125.89 | 0.1905986 | 0.006871171 | 0.1907224 | 2.064646 | 83.50943
41 | 100 | 0.191554 | 0.007794468 | 0.1917125 | 2.33012 | 85.15546
42 | 79.433 | 0.1926894 | 0.008628157 | 0.1928825 | 2.563852 | 86.8515
43 | 63.096 | 0.1942475 | 0.009527824 | 0.1944811 | 2.808102 | 88.59253
44 | 50.119 | 0.1958694 | 0.01034307 | 0.1961423 | 3.02275 | 90.34356
45 | 39.811 | 0.1976704 | 0.01099226 | 0.1979758 | 3.182883 | 99.79974
46 | 31.623 | 0.1998145 | 0.01143646 | 0.2001415 | 3.275773 | 101.7408
47 | 25.119 | 0.2021629 | 0.01160318 | 0.2024956 | 3.2849 | 103.5768
48 | 19.953 | 0.2041044 | 0.01142753 | 0.2044241 | 3.204566 | 106.9789
49 | 15.849 | 0.206462 | 0.01098564 | 0.2067541 | 3.045779 | 109.0999
50 | 12.589 | 0.208255 | 0.01026379 | 0.2085077 | 2.821524 | 111.3409
51 | 10 | 0.2098795 | 0.009488317 | 0.2100939 | 2.588488 | 113.922
52 | 7.9433 | 0.2112722 | 0.008576071 | 0.2114462 | 2.324504 | 116.503
53 | 6.3096 | 0.2125641 | 0.007758096 | 0.2127056 | 2.090235 | 119.1041
54 | 5.0119 | 0.2135154 | 0.006900959 | 0.2136269 | 1.851193 | 121.8101
55 | 3.9811 | 0.2144846 | 0.006207822 | 0.2145744 | 1.657848 | 124.5462
56 | 3.1623 | 0.2150252 | 0.005502842 | 0.2150956 | 1.465971 | 127.2922
57 | 2.5119 | 0.2156564 | 0.004882985 | 0.2157117 | 1.297094 | 130.1033
58 | 1.9953 | 0.2161459 | 0.004271141 | 0.2161881 | 1.132043 | 133.0643
59 | 1.5849 | 0.2166048 | 0.003833168 | 0.2166387 | 1.013834 | 136.1254
60 | 1.2589 | 0.2168664 | 0.003356611 | 0.2168924 | 0.8867408 | 139.3315
61 | 1 | 0.2171927 | 0.003198313 | 0.2172162 | 0.8436594 | 142.8775
62 | 0.79433 | 0.2175507 | 0.002853294 | 0.2175694 | 0.7514218 | 146.4286
63 | 0.63096 | 0.2176806 | 0.00277643 | 0.2176983 | 0.7307452 | 150.2097
64 | 0.50119 | 0.2178656 | 0.002599468 | 0.2178811 | 0.6835934 | 154.2757
65 | 0.39811 | 0.2180479 | 0.002707071 | 0.2180647 | 0.7112923 | 158.8368
66 | 0.31623 | 0.2181543 | 0.002785014 | 0.2181721 | 0.7314127 | 163.9129
67 | 0.25119 | 0.2183125 | 0.002778833 | 0.2183302 | 0.7292608 | 169.564
68 | 0.19953 | 0.2185961 | 0.002887672 | 0.2186152 | 0.7568377 | 176.1151
69 | 0.15849 | 0.2188753 | 0.003136288 | 0.2188978 | 0.8209414 | 183.6563
70 | 0.12589 | 0.2191367 | 0.003502788 | 0.2191647 | 0.9157658 | 192.4474
71 | 0.1 | 0.2194208 | 0.003854977 | 0.2194546 | 1.006519 | 202.9186
72 | 0.079433 | 0.2197378 | 0.004309347 | 0.21978 | 1.123502 | 215.3899
73 | 0.063096 | 0.2203655 | 0.004855539 | 0.220419 | 1.262252 | 230.4662
74 | 0.050119 | 0.2208668 | 0.005545997 | 0.2209364 | 1.438403 | 248.9175
75 | 0.039811 | 0.2211265 | 0.006368012 | 0.2212181 | 1.649551 | 271.4289
76 | 0.031623 | 0.2216741 | 0.006897835 | 0.2217814 | 1.782298 | 299.0304
77 | 0.025119 | 0.2225021 | 0.007737786 | 0.2226366 | 1.991729 | 333.2021
78 | 0.019953 | 0.2235378 | 0.008822256 | 0.2237118 | 2.260091 | 375.5638
79 | 0.015849 | 0.2246556 | 0.01000346 | 0.2248782 | 2.549581 | 428.2408
80 | 0.012589 | 0.2260914 | 0.01150612 | 0.226384 | 2.913352 | 493.803
81 | 0.01 | 0.2271457 | 0.01297802 | 0.2275161 | 3.270051 | 575.8105