## Sheet1
Index | Frequency (Hz) | Z' (Ω) | -Z'' (Ω) | Z (Ω) | -Phase (°) | Time (s)
1 | 1000000 | 2.027903 | -4.635694 | 5.059847 | -66.37283 | 14.14015
2 | 794330 | 1.468369 | -3.860402 | 4.130232 | -69.17485 | 15.98618
3 | 630960 | 1.105132 | -3.141093 | 3.329832 | -70.61657 | 17.93722
4 | 501190 | 0.8513871 | -2.565995 | 2.703551 | -71.64436 | 19.94325
5 | 398110 | 0.6727659 | -2.091136 | 2.196694 | -72.16584 | 22.2293
6 | 316230 | 0.545891 | -1.700724 | 1.786186 | -72.20464 | 24.31534
7 | 251190 | 0.5507447 | -1.292952 | 1.405363 | -66.92797 | 28.12741
8 | 199530 | 0.4567835 | -1.059353 | 1.153638 | -66.67473 | 30.18844
9 | 158490 | 0.3871347 | -0.8649656 | 0.9476491 | -65.88803 | 32.33949
10 | 125890 | 0.3375152 | -0.7042246 | 0.7809282 | -64.3929 | 34.17552
11 | 100000 | 0.3018967 | -0.5727626 | 0.6474555 | -62.20679 | 38.5736
12 | 79433 | 0.2755477 | -0.4653073 | 0.5407749 | -59.36665 | 40.07963
13 | 63096 | 0.2559293 | -0.3777402 | 0.4562757 | -55.88129 | 41.77066
14 | 50119 | 0.2411038 | -0.3065174 | 0.3899794 | -51.81173 | 43.8217
15 | 39811 | 0.2299321 | -0.2485754 | 0.3386127 | -47.23119 | 45.79274
16 | 31623 | 0.2212728 | -0.2012243 | 0.2990867 | -42.28321 | 48.07878
17 | 25119 | 0.2148046 | -0.1627127 | 0.2694744 | -37.14362 | 50.03981
18 | 19953 | 0.2098002 | -0.1313688 | 0.2475356 | -32.05322 | 52.07085
19 | 15849 | 0.2061178 | -0.1059913 | 0.231773 | -27.21345 | 54.12189
20 | 12589 | 0.2031513 | -0.08533615 | 0.2203468 | -22.78543 | 55.75292
21 | 10000 | 0.2007835 | -0.0685571 | 0.2121653 | -18.85236 | 58.82498
22 | 7943.3 | 0.1991434 | -0.05493196 | 0.2065808 | -15.42105 | 60.346
23 | 6309.6 | 0.1978281 | -0.04379004 | 0.2026167 | -12.48139 | 61.96703
24 | 5011.9 | 0.1970134 | -0.03469957 | 0.2000459 | -9.988939 | 63.94807
25 | 3981.1 | 0.1964309 | -0.02727531 | 0.1983155 | -7.905228 | 65.80411
26 | 3162.3 | 0.1960631 | -0.02119841 | 0.1972057 | -6.17087 | 67.87514
27 | 2511.9 | 0.1959344 | -0.01624569 | 0.1966068 | -4.739777 | 70.25619
28 | 1995.3 | 0.1958886 | -0.01219196 | 0.1962676 | -3.561452 | 72.34723
29 | 1584.9 | 0.1960565 | -0.008876454 | 0.1962574 | -2.592295 | 74.50827
30 | 1258.9 | 0.1963537 | -0.0061426 | 0.1964497 | -1.791819 | 76.3943
31 | 1000 | 0.1967024 | -0.003904087 | 0.1967411 | -1.137039 | 78.08033
32 | 794.33 | 0.1970699 | -0.001975124 | 0.1970798 | -0.5742252 | 79.88137
33 | 630.96 | 0.197707 | -0.0003929012 | 0.1977074 | -0.1138632 | 81.5174
34 | 501.19 | 0.1981041 | 0.001020366 | 0.1981068 | 0.2951083 | 83.11843
35 | 398.11 | 0.1987413 | 0.002210638 | 0.1987536 | 0.6372857 | 84.68946
36 | 316.23 | 0.199568 | 0.003286429 | 0.1995951 | 0.9434452 | 86.66049
37 | 251.19 | 0.2002112 | 0.004242434 | 0.2002561 | 1.213904 | 88.81653
38 | 199.53 | 0.2009752 | 0.005157393 | 0.2010413 | 1.469993 | 90.66257
39 | 158.49 | 0.2017423 | 0.006028391 | 0.2018323 | 1.711583 | 92.99861
40 | 125.89 | 0.2028189 | 0.006859986 | 0.2029349 | 1.937188 | 95.13965
41 | 100 | 0.203824 | 0.007756489 | 0.2039715 | 2.17933 | 97.18069
42 | 79.433 | 0.2050185 | 0.008602596 | 0.2051989 | 2.402727 | 99.19672
43 | 63.096 | 0.2064971 | 0.009491633 | 0.2067152 | 2.631746 | 101.0278
44 | 50.119 | 0.2081678 | 0.01027233 | 0.2084211 | 2.825047 | 102.8138
45 | 39.811 | 0.2100023 | 0.01093626 | 0.2102869 | 2.981089 | 112.75
46 | 31.623 | 0.2121409 | 0.01136146 | 0.2124449 | 3.065616 | 115.396
47 | 25.119 | 0.2143626 | 0.01148581 | 0.21467 | 3.067045 | 117.8371
48 | 19.953 | 0.2163608 | 0.01135601 | 0.2166587 | 3.004494 | 124.0142
49 | 15.849 | 0.2184869 | 0.01088962 | 0.2187581 | 2.853322 | 126.2102
50 | 12.589 | 0.2203539 | 0.01017255 | 0.2205886 | 2.64316 | 128.5263
51 | 10 | 0.2220015 | 0.009408886 | 0.2222008 | 2.426862 | 131.1123
52 | 7.9433 | 0.2233625 | 0.008470331 | 0.2235231 | 2.171724 | 134.2234
53 | 6.3096 | 0.2244848 | 0.00763257 | 0.2246145 | 1.947328 | 137.5294
54 | 5.0119 | 0.225533 | 0.006813554 | 0.2256359 | 1.73043 | 140.7605
55 | 3.9811 | 0.2262467 | 0.006120432 | 0.2263295 | 1.549589 | 143.9766
56 | 3.1623 | 0.2269383 | 0.005421555 | 0.227003 | 1.368536 | 146.8826
57 | 2.5119 | 0.2276167 | 0.004768183 | 0.2276666 | 1.200074 | 149.7537
58 | 1.9953 | 0.228039 | 0.004267484 | 0.2280789 | 1.072099 | 152.7297
59 | 1.5849 | 0.2285424 | 0.003707777 | 0.2285724 | 0.9294616 | 156.1508
60 | 1.2589 | 0.22882 | 0.003392833 | 0.2288451 | 0.8494922 | 159.7468
61 | 1 | 0.229088 | 0.00310008 | 0.229109 | 0.7752942 | 164.1029
62 | 0.79433 | 0.2293549 | 0.002830323 | 0.2293724 | 0.7070148 | 167.964
63 | 0.63096 | 0.2295512 | 0.002637363 | 0.2295663 | 0.6582546 | 171.8501
64 | 0.50119 | 0.2298349 | 0.002634897 | 0.22985 | 0.6568275 | 175.9361
65 | 0.39811 | 0.229797 | 0.002572908 | 0.2298114 | 0.6414817 | 180.9172
66 | 0.31623 | 0.2301828 | 0.002589627 | 0.2301973 | 0.6445679 | 186.4483
67 | 0.25119 | 0.2303094 | 0.002879842 | 0.2303274 | 0.7164023 | 192.2644
68 | 0.19953 | 0.2307181 | 0.002882925 | 0.2307361 | 0.715899 | 198.7956
69 | 0.15849 | 0.2305356 | 0.003226523 | 0.2305582 | 0.801846 | 206.7067
70 | 0.12589 | 0.2313651 | 0.003248332 | 0.2313879 | 0.8043714 | 215.6729
71 | 0.1 | 0.2316661 | 0.004315505 | 0.2317063 | 1.06719 | 226.6691
72 | 0.079433 | 0.2314676 | 0.004256821 | 0.2315067 | 1.053583 | 239.2703
73 | 0.063096 | 0.2322239 | 0.004664094 | 0.2322708 | 1.150601 | 254.8266
74 | 0.050119 | 0.2332776 | 0.004781083 | 0.2333265 | 1.174127 | 273.958
75 | 0.039811 | 0.2342683 | 0.006101334 | 0.2343478 | 1.491886 | 296.8644
76 | 0.031623 | 0.234813 | 0.007497235 | 0.2349326 | 1.828749 | 324.5309
77 | 0.025119 | 0.2355299 | 0.008831026 | 0.2356954 | 2.147259 | 359.0425
78 | 0.019953 | 0.2358055 | 0.01061155 | 0.2360442 | 2.576644 | 401.9143
79 | 0.015849 | 0.2351086 | 0.01076561 | 0.235355 | 2.621738 | 454.9263
80 | 0.012589 | 0.2381558 | 0.01341752 | 0.2385334 | 3.224592 | 520.6185
81 | 0.01 | 0.233901 | -0.01141319 | 0.2341793 | -2.79353 | 603.2661