## Sheet1
Index | Frequency (Hz) | Z' (Ω) | -Z'' (Ω) | Z (Ω) | -Phase (°) | Time (s)
1 | 1000000 | 1.932419 | -4.42476 | 4.828327 | -66.40774 | 11.70111
2 | 794330 | 1.400122 | -3.687877 | 3.944715 | -69.21047 | 13.50714
3 | 630960 | 1.056783 | -3.000072 | 3.180758 | -70.59505 | 15.41317
4 | 501190 | 0.8170009 | -2.454037 | 2.586462 | -71.58631 | 17.41921
5 | 398110 | 0.6453973 | -2.000654 | 2.102178 | -72.12065 | 20.77127
6 | 316230 | 0.5250747 | -1.62798 | 1.710562 | -72.12386 | 22.4823
7 | 251190 | 0.5297429 | -1.23872 | 1.34724 | -66.84587 | 26.82038
8 | 199530 | 0.4400379 | -1.015779 | 1.106996 | -66.57762 | 28.42641
9 | 158490 | 0.3728909 | -0.8299568 | 0.9098769 | -65.80611 | 30.11244
10 | 125890 | 0.324752 | -0.6759218 | 0.7498894 | -64.33768 | 31.71847
11 | 100000 | 0.290131 | -0.549529 | 0.6214163 | -62.1676 | 35.88655
12 | 79433 | 0.264899 | -0.4464185 | 0.5190963 | -59.31565 | 37.39258
13 | 63096 | 0.2463801 | -0.3622583 | 0.438103 | -55.77949 | 39.08861
14 | 50119 | 0.2321681 | -0.2936637 | 0.3743533 | -51.6704 | 40.79464
15 | 39811 | 0.221498 | -0.2378634 | 0.3250237 | -47.04038 | 42.38567
16 | 31623 | 0.2135537 | -0.192485 | 0.287499 | -42.02967 | 43.9717
17 | 25119 | 0.2074284 | -0.1555457 | 0.2592701 | -36.86537 | 45.56273
18 | 19953 | 0.2027927 | -0.1255601 | 0.2385167 | -31.76391 | 47.15876
19 | 15849 | 0.1991769 | -0.1011794 | 0.2234026 | -26.93001 | 48.74979
20 | 12589 | 0.1964944 | -0.0815211 | 0.2127339 | -22.53246 | 50.35082
21 | 10000 | 0.1943353 | -0.06550296 | 0.2050777 | -18.62698 | 53.21787
22 | 7943.3 | 0.1925609 | -0.05245145 | 0.1995767 | -15.23707 | 54.7239
23 | 6309.6 | 0.1914103 | -0.04182783 | 0.1959272 | -12.32675 | 56.31993
24 | 5011.9 | 0.190554 | -0.03312898 | 0.1934124 | -9.862641 | 57.93096
25 | 3981.1 | 0.1899736 | -0.02603962 | 0.19175 | -7.804874 | 59.52699
26 | 3162.3 | 0.1896147 | -0.02022199 | 0.19069 | -6.087459 | 61.10302
27 | 2511.9 | 0.1896295 | -0.01548465 | 0.1902607 | -4.668265 | 62.70405
28 | 1995.3 | 0.1896282 | -0.01162248 | 0.189984 | -3.507323 | 64.30008
29 | 1584.9 | 0.1897579 | -0.00845106 | 0.189946 | -2.55004 | 65.85111
30 | 1258.9 | 0.1899301 | -0.005841367 | 0.1900199 | -1.761596 | 67.47713
31 | 1000 | 0.1903255 | -0.003644497 | 0.1903604 | -1.097009 | 69.06817
32 | 794.33 | 0.1907503 | -0.00185434 | 0.1907594 | -0.5569714 | 70.75419
33 | 630.96 | 0.1911922 | -0.0002927109 | 0.1911924 | -0.08771844 | 72.33523
34 | 501.19 | 0.1916982 | 0.001029108 | 0.191701 | 0.3075822 | 73.94125
35 | 398.11 | 0.1922522 | 0.002195208 | 0.1922647 | 0.6541964 | 75.51728
36 | 316.23 | 0.192977 | 0.003209003 | 0.1930036 | 0.9526804 | 77.12331
37 | 251.19 | 0.1938025 | 0.004160456 | 0.1938472 | 1.229808 | 78.74434
38 | 199.53 | 0.1944987 | 0.004985917 | 0.1945626 | 1.468439 | 80.33537
39 | 158.49 | 0.195251 | 0.005788424 | 0.1953368 | 1.698097 | 81.9564
40 | 125.89 | 0.1961144 | 0.006564133 | 0.1962242 | 1.917028 | 83.59743
41 | 100 | 0.1971569 | 0.007364948 | 0.1972944 | 2.139333 | 85.23847
42 | 79.433 | 0.1984058 | 0.008153192 | 0.1985732 | 2.353161 | 86.9345
43 | 63.096 | 0.199854 | 0.008910611 | 0.2000526 | 2.552876 | 88.67553
44 | 50.119 | 0.2013712 | 0.009497036 | 0.201595 | 2.700174 | 90.33156
45 | 39.811 | 0.2030868 | 0.009998966 | 0.2033328 | 2.818678 | 99.77273
46 | 31.623 | 0.2051129 | 0.01027463 | 0.2053701 | 2.867694 | 101.6688
47 | 25.119 | 0.2070396 | 0.01025688 | 0.2072935 | 2.836153 | 103.5998
48 | 19.953 | 0.2088148 | 0.00997134 | 0.2090527 | 2.733916 | 106.9919
49 | 15.849 | 0.2108191 | 0.009476784 | 0.211032 | 2.573839 | 109.1229
50 | 12.589 | 0.212334 | 0.00877422 | 0.2125152 | 2.366272 | 111.3589
51 | 10 | 0.2135749 | 0.008049403 | 0.2137266 | 2.158393 | 113.915
52 | 7.9433 | 0.2145803 | 0.007287468 | 0.214704 | 1.945103 | 116.496
53 | 6.3096 | 0.2155735 | 0.006437601 | 0.2156696 | 1.710497 | 119.0821
54 | 5.0119 | 0.216113 | 0.005806645 | 0.216191 | 1.539085 | 121.7981
55 | 3.9811 | 0.2170345 | 0.004988938 | 0.2170919 | 1.316817 | 124.4892
56 | 3.1623 | 0.2176854 | 0.004583146 | 0.2177337 | 1.206126 | 127.3102
57 | 2.5119 | 0.2178348 | 0.004144129 | 0.2178742 | 1.089874 | 130.1263
58 | 1.9953 | 0.2184736 | 0.003497335 | 0.2185016 | 0.9171149 | 133.0824
59 | 1.5849 | 0.2182975 | 0.003141209 | 0.2183201 | 0.8244053 | 136.1534
60 | 1.2589 | 0.2190229 | 0.002984949 | 0.2190433 | 0.7808059 | 139.2595
61 | 1 | 0.2188651 | 0.003011654 | 0.2188858 | 0.7883586 | 142.8505
62 | 0.79433 | 0.2194551 | 0.002277169 | 0.2194669 | 0.5945066 | 146.3416
63 | 0.63096 | 0.2197791 | 0.001735195 | 0.2197859 | 0.4523511 | 150.1377
64 | 0.50119 | 0.2198536 | 0.001423845 | 0.2198582 | 0.3710613 | 154.2837
65 | 0.39811 | 0.21891 | 0.002811879 | 0.218928 | 0.7359188 | 158.7648
66 | 0.31623 | 0.2202751 | 0.001196868 | 0.2202784 | 0.3113143 | 163.8209
67 | 0.25119 | 0.2197264 | 0.002474279 | 0.2197403 | 0.6451648 | 169.612
68 | 0.19953 | 0.221225 | 0.004705812 | 0.2212751 | 1.21859 | 176.1431
69 | 0.15849 | 0.2197228 | 0.002528995 | 0.2197374 | 0.6594416 | 183.7093
70 | 0.12589 | 0.2221519 | 0.002933732 | 0.2221713 | 0.7566025 | 192.5805
71 | 0.1 | 0.2207057 | 0.006516651 | 0.2208019 | 1.691249 | 203.0516
72 | 0.079433 | 0.2179291 | 0.005030952 | 0.2179872 | 1.322454 | 215.6079
73 | 0.063096 | 0.2194312 | 0.001758868 | 0.2194383 | 0.4592489 | 230.7242
74 | 0.050119 | 0.2261597 | -0.002407273 | 0.2261725 | -0.6098407 | 249.0655
75 | 0.039811 | 0.2348666 | 0.0006550281 | 0.2348676 | 0.1597939 | 271.5519
76 | 0.031623 | 0.2336732 | 0.008546291 | 0.2338294 | 2.094584 | 299.1284
77 | 0.025119 | 0.2357569 | 0.01607885 | 0.2363045 | 3.901587 | 333.2501
78 | 0.019953 | 0.2339263 | 0.02239293 | 0.2349956 | 5.46806 | 375.6218
79 | 0.015849 | 0.23117 | 0.02825652 | 0.2328905 | 6.968846 | 428.3188
80 | 0.012589 | 0.2304723 | 0.03075383 | 0.2325151 | 7.600554 | 493.906
81 | 0.01 | 0.2226766 | 0.03976453 | 0.2261992 | 10.12489 | 575.8285