## Sheet1
Index | Frequency (Hz) | Z' (Ω) | -Z'' (Ω) | Z (Ω) | -Phase (°) | Time (s)
1 | 1000000 | 1.950693 | -4.455839 | 4.864124 | -66.35699 | 11.7201
2 | 794330 | 1.409313 | -3.713071 | 3.971531 | -69.21552 | 13.54613
3 | 630960 | 1.062593 | -3.025774 | 3.206932 | -70.64972 | 15.44716
4 | 501190 | 0.8171603 | -2.475215 | 2.606614 | -71.73003 | 17.4532
5 | 398110 | 0.6424836 | -2.018351 | 2.118142 | -72.34263 | 19.34423
6 | 316230 | 0.5194818 | -1.64343 | 1.723579 | -72.45846 | 21.14027
7 | 251190 | 0.523455 | -1.251056 | 1.356151 | -67.29505 | 24.19733
8 | 199530 | 0.4322072 | -1.026278 | 1.113575 | -67.16206 | 25.79335
9 | 158490 | 0.3641115 | -0.8381616 | 0.9138337 | -66.51906 | 27.47439
10 | 125890 | 0.3155934 | -0.6829453 | 0.7523387 | -65.19804 | 29.08542
11 | 100000 | 0.2806325 | -0.5550605 | 0.62197 | -63.17934 | 33.24349
12 | 79433 | 0.255157 | -0.450893 | 0.5180826 | -60.49481 | 34.73952
13 | 63096 | 0.2362919 | -0.3659239 | 0.4355849 | -57.14803 | 36.43055
14 | 50119 | 0.2221238 | -0.2967182 | 0.370649 | -53.18141 | 38.12158
15 | 39811 | 0.2114491 | -0.2404324 | 0.3201851 | -48.66987 | 39.71261
16 | 31623 | 0.2031467 | -0.1944703 | 0.2812246 | -43.74995 | 41.31364
17 | 25119 | 0.1970422 | -0.1572324 | 0.2520866 | -38.58857 | 42.89967
18 | 19953 | 0.1923236 | -0.1269101 | 0.2304225 | -33.41995 | 44.4957
19 | 15849 | 0.1887993 | -0.102364 | 0.214764 | -28.46585 | 46.08173
20 | 12589 | 0.1859761 | -0.08241432 | 0.2034189 | -23.90027 | 47.67276
21 | 10000 | 0.1838724 | -0.06624757 | 0.1954426 | -19.81364 | 50.55981
22 | 7943.3 | 0.1822917 | -0.05310164 | 0.1898685 | -16.24086 | 52.06084
23 | 6309.6 | 0.1809837 | -0.04231541 | 0.1858647 | -13.15981 | 53.66187
24 | 5011.9 | 0.1800594 | -0.03351676 | 0.1831523 | -10.54451 | 55.2479
25 | 3981.1 | 0.1795415 | -0.02634554 | 0.1814642 | -8.347886 | 56.83893
26 | 3162.3 | 0.1792091 | -0.02047851 | 0.1803753 | -6.519005 | 58.42996
27 | 2511.9 | 0.1790773 | -0.01567748 | 0.1797623 | -5.003254 | 60.02099
28 | 1995.3 | 0.1790919 | -0.01175583 | 0.1794774 | -3.755581 | 61.61702
29 | 1584.9 | 0.179189 | -0.008534602 | 0.1793922 | -2.726883 | 63.16805
30 | 1258.9 | 0.1794489 | -0.005897985 | 0.1795458 | -1.882475 | 64.72408
31 | 1000 | 0.1798019 | -0.003698407 | 0.1798399 | -1.178371 | 66.3251
32 | 794.33 | 0.1802943 | -0.001855711 | 0.1803038 | -0.5897063 | 68.01613
33 | 630.96 | 0.1806967 | -0.0002870749 | 0.1806969 | -0.09102639 | 69.58717
34 | 501.19 | 0.181343 | 0.00107254 | 0.1813461 | 0.3388677 | 71.19319
35 | 398.11 | 0.18187 | 0.002254134 | 0.1818839 | 0.7100995 | 72.76422
36 | 316.23 | 0.1825004 | 0.003294058 | 0.1825301 | 1.034053 | 74.36025
37 | 251.19 | 0.1832131 | 0.004210524 | 0.1832615 | 1.316515 | 75.97628
38 | 199.53 | 0.1840458 | 0.00514193 | 0.1841176 | 1.600332 | 77.57231
39 | 158.49 | 0.184741 | 0.005970346 | 0.1848374 | 1.851006 | 79.19334
40 | 125.89 | 0.1857386 | 0.006772451 | 0.185862 | 2.088209 | 80.85938
41 | 100 | 0.1868132 | 0.007651668 | 0.1869699 | 2.345462 | 82.5054
42 | 79.433 | 0.1880356 | 0.008484225 | 0.1882269 | 2.583452 | 84.20644
43 | 63.096 | 0.1894859 | 0.009307085 | 0.1897143 | 2.81197 | 85.94247
44 | 50.119 | 0.1911375 | 0.01008018 | 0.1914032 | 3.01886 | 87.5935
45 | 39.811 | 0.1929905 | 0.01066103 | 0.1932848 | 3.161875 | 96.96467
46 | 31.623 | 0.1949875 | 0.01103106 | 0.1952993 | 3.237953 | 98.86071
47 | 25.119 | 0.1970923 | 0.01110691 | 0.197405 | 3.225425 | 100.7017
48 | 19.953 | 0.1989735 | 0.0108967 | 0.1992717 | 3.134647 | 104.0838
49 | 15.849 | 0.2011797 | 0.01045066 | 0.201451 | 2.973663 | 106.1998
50 | 12.589 | 0.2028394 | 0.009788988 | 0.2030755 | 2.762938 | 108.5359
51 | 10 | 0.2043499 | 0.008993213 | 0.2045477 | 2.519898 | 111.1019
52 | 7.9433 | 0.2057012 | 0.008044754 | 0.2058584 | 2.239636 | 113.683
53 | 6.3096 | 0.2069107 | 0.007323074 | 0.2070402 | 2.026991 | 116.379
54 | 5.0119 | 0.2078884 | 0.006520768 | 0.2079907 | 1.796589 | 118.9951
55 | 3.9811 | 0.2086089 | 0.005755472 | 0.2086883 | 1.580376 | 121.7411
56 | 3.1623 | 0.2091098 | 0.005080286 | 0.2091715 | 1.391717 | 124.5372
57 | 2.5119 | 0.2097739 | 0.004540204 | 0.209823 | 1.239877 | 127.4332
58 | 1.9953 | 0.2100965 | 0.003904438 | 0.2101328 | 1.064663 | 130.3843
59 | 1.5849 | 0.2102991 | 0.003746288 | 0.2103325 | 1.020565 | 133.4553
60 | 1.2589 | 0.2109852 | 0.003325754 | 0.2110115 | 0.9030769 | 136.6614
61 | 1 | 0.2109339 | 0.003228127 | 0.2109586 | 0.8767846 | 140.2575
62 | 0.79433 | 0.2109743 | 0.002779531 | 0.2109926 | 0.7548134 | 143.7435
63 | 0.63096 | 0.2109209 | 0.002825708 | 0.2109399 | 0.7675459 | 147.5496
64 | 0.50119 | 0.211306 | 0.002165468 | 0.2113171 | 0.5871477 | 151.6107
65 | 0.39811 | 0.2117286 | 0.002337515 | 0.2117415 | 0.6325282 | 156.1718
66 | 0.31623 | 0.2117989 | 0.002100556 | 0.2118093 | 0.5682233 | 161.2429
67 | 0.25119 | 0.211194 | 0.002382466 | 0.2112074 | 0.6463225 | 166.979
68 | 0.19953 | 0.2121615 | 0.003703014 | 0.2121938 | 0.9999247 | 173.5301
69 | 0.15849 | 0.2113638 | 0.00245801 | 0.2113781 | 0.6662788 | 181.0762
70 | 0.12589 | 0.2136553 | 0.003557081 | 0.2136849 | 0.9538114 | 189.8874
71 | 0.1 | 0.2123077 | 0.005642578 | 0.2123826 | 1.522413 | 200.3636
72 | 0.079433 | 0.2111536 | 0.004219547 | 0.2111958 | 1.144807 | 212.8498
73 | 0.063096 | 0.2124084 | 0.002841858 | 0.2124274 | 0.7665271 | 227.9361
74 | 0.050119 | 0.2153519 | 0.003278437 | 0.2153769 | 0.8721821 | 246.3424
75 | 0.039811 | 0.2182561 | 0.00545235 | 0.2183242 | 1.431033 | 268.8589
76 | 0.031623 | 0.2194208 | 0.00838781 | 0.2195811 | 2.189183 | 296.4504
77 | 0.025119 | 0.2205656 | 0.01275289 | 0.220934 | 3.309103 | 330.632
78 | 0.019953 | 0.2202731 | 0.01538989 | 0.2208101 | 3.996608 | 372.9288
79 | 0.015849 | 0.2200854 | 0.01876807 | 0.2208842 | 4.874179 | 425.5858
80 | 0.012589 | 0.2185379 | 0.02138848 | 0.2195821 | 5.589782 | 491.158
81 | 0.01 | 0.2175201 | 0.02421623 | 0.2188639 | 6.352507 | 573.1155