## Sheet1
Index | Frequency (Hz) | Z' (Ω) | -Z'' (Ω) | Z (Ω) | -Phase (°) | Time (s)
1 | 1000000 | 1.963766 | -4.414613 | 4.831686 | -66.01892 | 11.11509
2 | 794330 | 1.424826 | -3.681371 | 3.947483 | -68.84173 | 12.93113
3 | 630960 | 1.077697 | -3.000681 | 3.188341 | -70.2442 | 14.82716
4 | 501190 | 0.8293369 | -2.456287 | 2.592518 | -71.34334 | 16.8182
5 | 398110 | 0.6559309 | -2.004854 | 2.109427 | -71.88338 | 18.71423
6 | 316230 | 0.5310804 | -1.631493 | 1.715755 | -71.96899 | 20.51027
7 | 251190 | 0.5337656 | -1.241539 | 1.351416 | -66.73604 | 24.83835
8 | 199530 | 0.4426089 | -1.017947 | 1.110008 | -66.50033 | 26.44438
9 | 158490 | 0.3742842 | -0.8317754 | 0.9121068 | -65.7731 | 28.13041
10 | 125890 | 0.325612 | -0.6772756 | 0.7514821 | -64.32327 | 29.71644
11 | 100000 | 0.2908147 | -0.550832 | 0.6228877 | -62.16794 | 33.85452
12 | 79433 | 0.2652318 | -0.447456 | 0.5201584 | -59.34245 | 35.34554
13 | 63096 | 0.2467057 | -0.3631235 | 0.4390015 | -55.80786 | 37.03157
14 | 50119 | 0.2326828 | -0.2944896 | 0.3753204 | -51.68696 | 38.7176
15 | 39811 | 0.2220117 | -0.2385838 | 0.3259009 | -47.0606 | 40.31363
16 | 31623 | 0.2139989 | -0.1930726 | 0.288223 | -42.05719 | 41.89966
17 | 25119 | 0.2078278 | -0.1559932 | 0.2598581 | -36.89148 | 43.49569
18 | 19953 | 0.203085 | -0.1259119 | 0.2389505 | -31.79874 | 45.08172
19 | 15849 | 0.1996498 | -0.1015619 | 0.2239975 | -26.96246 | 46.67275
20 | 12589 | 0.1966121 | -0.08180247 | 0.2129506 | -22.59025 | 48.26878
21 | 10000 | 0.1942843 | -0.06571399 | 0.2050968 | -18.6874 | 51.13083
22 | 7943.3 | 0.1926032 | -0.05266969 | 0.1996749 | -15.2943 | 52.63186
23 | 6309.6 | 0.1913205 | -0.04201597 | 0.1958798 | -12.38612 | 54.23789
24 | 5011.9 | 0.1901003 | -0.03327228 | 0.1929901 | -9.927627 | 55.82392
25 | 3981.1 | 0.1893653 | -0.0261187 | 0.191158 | -7.85312 | 57.40495
26 | 3162.3 | 0.1890601 | -0.0203096 | 0.1901478 | -6.131432 | 58.98598
27 | 2511.9 | 0.18886 | -0.01553567 | 0.1894979 | -4.702578 | 60.57701
28 | 1995.3 | 0.1887979 | -0.01163617 | 0.1891562 | -3.526844 | 62.15804
29 | 1584.9 | 0.1884605 | -0.008454614 | 0.1886501 | -2.56865 | 63.70407
30 | 1258.9 | 0.1883219 | -0.00582159 | 0.1884118 | -1.770619 | 65.26009
31 | 1000 | 0.1884638 | -0.003629283 | 0.1884987 | -1.103219 | 66.85613
32 | 794.33 | 0.1884567 | -0.001810006 | 0.1884654 | -0.5502725 | 68.54715
33 | 630.96 | 0.1887653 | -0.000228665 | 0.1887654 | -0.06940649 | 70.12318
34 | 501.19 | 0.1889846 | 0.001126305 | 0.1889879 | 0.3414658 | 71.72422
35 | 398.11 | 0.1894599 | 0.002298411 | 0.1894739 | 0.695043 | 73.28524
36 | 316.23 | 0.190146 | 0.003352358 | 0.1901756 | 1.010045 | 74.87127
37 | 251.19 | 0.1908109 | 0.004244431 | 0.1908581 | 1.274287 | 76.4973
38 | 199.53 | 0.1916736 | 0.005153683 | 0.1917429 | 1.540187 | 78.07833
39 | 158.49 | 0.1924555 | 0.005998888 | 0.192549 | 1.785346 | 79.68936
40 | 125.89 | 0.1932934 | 0.006788179 | 0.1934126 | 2.011316 | 81.35039
41 | 100 | 0.1942166 | 0.007677408 | 0.1943683 | 2.263731 | 82.99142
42 | 79.433 | 0.1953676 | 0.00850893 | 0.1955528 | 2.493851 | 84.68246
43 | 63.096 | 0.196863 | 0.009369463 | 0.1970859 | 2.724869 | 86.41849
44 | 50.119 | 0.1982454 | 0.01012565 | 0.1985038 | 2.923919 | 88.15952
45 | 39.811 | 0.1999016 | 0.01072733 | 0.2001892 | 3.071721 | 97.54069
46 | 31.623 | 0.2021267 | 0.01109253 | 0.2024309 | 3.14119 | 99.44173
47 | 25.119 | 0.2042662 | 0.01119143 | 0.2045726 | 3.136011 | 101.4528
48 | 19.953 | 0.2063526 | 0.01099574 | 0.2066453 | 3.050188 | 104.8348
49 | 15.849 | 0.2085647 | 0.01053981 | 0.2088308 | 2.89298 | 106.9459
50 | 12.589 | 0.2101422 | 0.009888456 | 0.2103748 | 2.694123 | 109.1869
51 | 10 | 0.211843 | 0.009067873 | 0.212037 | 2.451031 | 111.743
52 | 7.9433 | 0.2133864 | 0.008178948 | 0.2135431 | 2.195032 | 114.324
53 | 6.3096 | 0.2148195 | 0.007539331 | 0.2149518 | 2.010034 | 117.0201
54 | 5.0119 | 0.2157927 | 0.006533796 | 0.2158916 | 1.734279 | 119.7361
55 | 3.9811 | 0.2169048 | 0.005840275 | 0.2169835 | 1.542346 | 122.4422
56 | 3.1623 | 0.2177956 | 0.0051683 | 0.2178569 | 1.359376 | 125.1832
57 | 2.5119 | 0.2183003 | 0.004663794 | 0.2183502 | 1.223888 | 128.0593
58 | 1.9953 | 0.2189266 | 0.004059336 | 0.2189643 | 1.062256 | 130.9353
59 | 1.5849 | 0.2195934 | 0.003611157 | 0.2196231 | 0.9421294 | 133.9914
60 | 1.2589 | 0.2205258 | 0.003399055 | 0.220552 | 0.8830537 | 137.1824
61 | 1 | 0.2212636 | 0.003074078 | 0.221285 | 0.7959753 | 140.7435
62 | 0.79433 | 0.2220045 | 0.002680217 | 0.2220206 | 0.6916872 | 144.2346
63 | 0.63096 | 0.2231875 | 0.002683763 | 0.2232037 | 0.6889313 | 148.0456
64 | 0.50119 | 0.2240815 | 0.00246741 | 0.2240951 | 0.6308707 | 152.1917
65 | 0.39811 | 0.2253447 | 0.002514055 | 0.2253587 | 0.6391929 | 156.6678
66 | 0.31623 | 0.2245027 | 0.002427633 | 0.2245158 | 0.619537 | 161.7389
67 | 0.25119 | 0.2245163 | 0.002324257 | 0.2245283 | 0.5931212 | 167.37
68 | 0.19953 | 0.2246762 | 0.003822896 | 0.2247087 | 0.9748015 | 173.8511
69 | 0.15849 | 0.2235503 | 0.002389402 | 0.2235631 | 0.6123785 | 181.4022
70 | 0.12589 | 0.2245105 | 0.003664579 | 0.2245404 | 0.935129 | 190.2684
71 | 0.1 | 0.2233509 | 0.004888985 | 0.2234044 | 1.253962 | 200.7396
72 | 0.079433 | 0.2218417 | 0.003694267 | 0.2218725 | 0.9540423 | 213.2108
73 | 0.063096 | 0.222477 | 0.002954487 | 0.2224966 | 0.7608411 | 228.2871
74 | 0.050119 | 0.2253178 | 0.003668907 | 0.2253477 | 0.9328792 | 246.6235
75 | 0.039811 | 0.227018 | 0.005818544 | 0.2270925 | 1.468188 | 269.1099
76 | 0.031623 | 0.2270892 | 0.008847818 | 0.2272615 | 2.231222 | 296.7864
77 | 0.025119 | 0.2269196 | 0.01175197 | 0.2272237 | 2.96465 | 330.963
78 | 0.019953 | 0.2263579 | 0.01427322 | 0.2268074 | 3.608065 | 373.3298
79 | 0.015849 | 0.2258175 | 0.01654807 | 0.226423 | 4.191185 | 425.9268
80 | 0.012589 | 0.2253763 | 0.01846494 | 0.2261315 | 4.683745 | 491.574
81 | 0.01 | 0.2248396 | 0.02035557 | 0.2257591 | 5.173099 | 573.5115