## Sheet1
Index | Frequency (Hz) | Z' (Ω) | -Z'' (Ω) | Z (Ω) | -Phase (°) | Time (s)
1 | 1000000 | 1.992278 | -4.457048 | 4.882054 | -65.9156 | 11.7971
2 | 794330 | 1.447625 | -3.719633 | 3.991402 | -68.73477 | 13.60814
3 | 630960 | 1.094629 | -3.032232 | 3.223762 | -70.15053 | 15.50917
4 | 501190 | 0.8452742 | -2.48116 | 2.621191 | -71.1872 | 17.53521
5 | 398110 | 0.6685784 | -2.025653 | 2.133136 | -71.73423 | 19.42125
6 | 316230 | 0.5437334 | -1.64882 | 1.73616 | -71.74893 | 21.20228
7 | 251190 | 0.545562 | -1.2533 | 1.366894 | -66.47649 | 25.56536
8 | 199530 | 0.4534679 | -1.028831 | 1.124334 | -66.21402 | 27.16639
9 | 158490 | 0.3846961 | -0.8407065 | 0.9245423 | -65.4118 | 28.85242
10 | 125890 | 0.3355814 | -0.6853777 | 0.7631235 | -63.91225 | 30.43845
11 | 100000 | 0.3004149 | -0.5578967 | 0.6336385 | -61.69853 | 34.58153
12 | 79433 | 0.2742407 | -0.4533854 | 0.5298738 | -58.83137 | 36.08256
13 | 63096 | 0.254623 | -0.3683702 | 0.4478052 | -55.34719 | 37.77359
14 | 50119 | 0.2397823 | -0.299033 | 0.3832966 | -51.2753 | 39.46962
15 | 39811 | 0.2286857 | -0.2426574 | 0.3334363 | -46.69788 | 41.07065
16 | 31623 | 0.2200499 | -0.1965431 | 0.2950443 | -41.77044 | 42.64667
17 | 25119 | 0.2135625 | -0.1589476 | 0.2662204 | -36.65911 | 44.2277
18 | 19953 | 0.2086535 | -0.1284415 | 0.2450174 | -31.61533 | 45.82374
19 | 15849 | 0.2047621 | -0.1036051 | 0.229481 | -26.83841 | 47.41976
20 | 12589 | 0.2018111 | -0.08346983 | 0.2183917 | -22.47017 | 49.02079
21 | 10000 | 0.1994598 | -0.06710582 | 0.2104457 | -18.59489 | 51.89285
22 | 7943.3 | 0.1976627 | -0.05376584 | 0.2048446 | -15.21675 | 53.40887
23 | 6309.6 | 0.1964347 | -0.04288444 | 0.2010614 | -12.31524 | 55.01491
24 | 5011.9 | 0.1956467 | -0.03400396 | 0.1985797 | -9.859679 | 56.61093
25 | 3981.1 | 0.1949372 | -0.02668971 | 0.1967559 | -7.796143 | 58.19696
26 | 3162.3 | 0.1945122 | -0.02075975 | 0.1956168 | -6.091961 | 59.77299
27 | 2511.9 | 0.1944269 | -0.01593092 | 0.1950784 | -4.684228 | 61.35902
28 | 1995.3 | 0.1943729 | -0.01194522 | 0.1947396 | -3.5167 | 62.93505
29 | 1584.9 | 0.1945901 | -0.008688919 | 0.194784 | -2.556697 | 64.48108
30 | 1258.9 | 0.1949627 | -0.006013528 | 0.1950554 | -1.7667 | 66.04211
31 | 1000 | 0.1953405 | -0.003782891 | 0.1953771 | -1.10943 | 67.61814
32 | 794.33 | 0.1956176 | -0.001896478 | 0.1956268 | -0.5554551 | 69.31417
33 | 630.96 | 0.1961533 | -0.0003259557 | 0.1961536 | -0.09521057 | 70.9002
34 | 501.19 | 0.1965672 | 0.001014099 | 0.1965699 | 0.2955889 | 72.50123
35 | 398.11 | 0.1971386 | 0.002237309 | 0.1971513 | 0.650217 | 74.06726
36 | 316.23 | 0.1978697 | 0.003301978 | 0.1978973 | 0.9560424 | 75.65329
37 | 251.19 | 0.1985934 | 0.004259603 | 0.1986391 | 1.228741 | 77.28432
38 | 199.53 | 0.1993587 | 0.005103612 | 0.199424 | 1.46646 | 78.87535
39 | 158.49 | 0.2003218 | 0.005970158 | 0.2004107 | 1.707072 | 80.49638
40 | 125.89 | 0.201272 | 0.006811098 | 0.2013872 | 1.938164 | 82.15741
41 | 100 | 0.2022113 | 0.007640663 | 0.2023556 | 2.163923 | 83.79344
42 | 79.433 | 0.2035117 | 0.008504298 | 0.2036893 | 2.39287 | 85.47947
43 | 63.096 | 0.2050177 | 0.009311234 | 0.205229 | 2.600401 | 87.2155
44 | 50.119 | 0.2065366 | 0.01012385 | 0.2067846 | 2.806233 | 88.96153
45 | 39.811 | 0.2122419 | 0.01071478 | 0.2125122 | 2.890056 | 98.32271
46 | 31.623 | 0.2142295 | 0.01113343 | 0.2145186 | 2.974964 | 100.2187
47 | 25.119 | 0.2163062 | 0.01117512 | 0.2165946 | 2.957468 | 102.0748
48 | 19.953 | 0.2181753 | 0.01107556 | 0.2184562 | 2.906098 | 105.5318
49 | 15.849 | 0.2201937 | 0.01054091 | 0.2204458 | 2.740719 | 107.6929
50 | 12.589 | 0.2219176 | 0.009906799 | 0.2221386 | 2.556089 | 109.9289
51 | 10 | 0.224238 | 0.008651126 | 0.2244048 | 2.209382 | 112.53
52 | 7.9433 | 0.2244844 | 0.008063964 | 0.2246292 | 2.057304 | 115.151
53 | 6.3096 | 0.225475 | 0.00734949 | 0.2255947 | 1.866929 | 117.8771
54 | 5.0119 | 0.2267334 | 0.00662816 | 0.2268303 | 1.674467 | 120.6931
55 | 3.9811 | 0.2275066 | 0.005817852 | 0.2275809 | 1.464862 | 123.4742
56 | 3.1623 | 0.2282632 | 0.005174017 | 0.2283219 | 1.298495 | 126.2702
57 | 2.5119 | 0.2284878 | 0.004761916 | 0.2285374 | 1.193929 | 129.1513
58 | 1.9953 | 0.2289441 | 0.004043484 | 0.2289798 | 1.011821 | 132.1723
59 | 1.5849 | 0.2292962 | 0.003633554 | 0.229325 | 0.9078644 | 135.3484
60 | 1.2589 | 0.2295413 | 0.003171735 | 0.2295632 | 0.791646 | 138.6445
61 | 1 | 0.2297969 | 0.002886051 | 0.229815 | 0.7195478 | 142.3055
62 | 0.79433 | 0.2297422 | 0.00283169 | 0.2297597 | 0.7061638 | 145.8666
63 | 0.63096 | 0.2302161 | 0.002671887 | 0.2302316 | 0.6649447 | 149.7777
64 | 0.50119 | 0.230516 | 0.002272895 | 0.2305272 | 0.5649199 | 153.9437
65 | 0.39811 | 0.2308104 | 0.002272503 | 0.2308216 | 0.564102 | 158.4898
66 | 0.31623 | 0.2314256 | 0.002243881 | 0.2314364 | 0.5555173 | 163.6559
67 | 0.25119 | 0.2308852 | 0.002331691 | 0.2308969 | 0.5786059 | 169.467
68 | 0.19953 | 0.2310847 | 0.003579018 | 0.2311124 | 0.8873208 | 176.1331
69 | 0.15849 | 0.2316161 | 0.002596061 | 0.2316307 | 0.6421708 | 183.7943
70 | 0.12589 | 0.2324313 | 0.003981969 | 0.2324654 | 0.9814843 | 192.7755
71 | 0.1 | 0.2316357 | 0.003999589 | 0.2316702 | 0.9892119 | 203.3817
72 | 0.079433 | 0.2319937 | 0.004005246 | 0.2320283 | 0.9890824 | 215.8829
73 | 0.063096 | 0.2329225 | 0.004583822 | 0.2329676 | 1.127412 | 230.9592
74 | 0.050119 | 0.2346974 | 0.004169952 | 0.2347344 | 1.017888 | 249.3005
75 | 0.039811 | 0.2355956 | 0.009046159 | 0.2357692 | 2.198905 | 271.8769
76 | 0.031623 | 0.2348681 | 0.009208654 | 0.2350485 | 2.24529 | 299.4834
77 | 0.025119 | 0.2334657 | 0.01020387 | 0.2336886 | 2.502581 | 333.6201
78 | 0.019953 | 0.2331355 | 0.01285091 | 0.2334895 | 3.155067 | 375.9918
79 | 0.015849 | 0.2339932 | 0.01262226 | 0.2343334 | 3.087706 | 428.6838
80 | 0.012589 | 0.2314618 | 0.00935683 | 0.2316508 | 2.314918 | 494.246
81 | 0.01 | 0.232286 | 0.01303963 | 0.2326517 | 3.212989 | 576.1436