## Sheet1
Index | Frequency (Hz) | Z' (Ω) | -Z'' (Ω) | Z (Ω) | -Phase (°) | Time (s)
1 | 1000000 | 1.932917 | -4.360749 | 4.769937 | -66.09452 | 11.9511
2 | 794330 | 1.396791 | -3.636229 | 3.895277 | -68.98663 | 13.77714
3 | 630960 | 1.052819 | -2.961384 | 3.142964 | -70.42889 | 15.60817
4 | 501190 | 0.8105379 | -2.423183 | 2.55515 | -71.50527 | 17.63421
5 | 398110 | 0.6396956 | -1.975589 | 2.076574 | -72.05805 | 19.55024
6 | 316230 | 0.5188404 | -1.607993 | 1.689626 | -72.11701 | 21.35628
7 | 251190 | 0.5224774 | -1.223179 | 1.330093 | -66.87038 | 25.70936
8 | 199530 | 0.4330483 | -1.003107 | 1.09259 | -66.6498 | 27.32539
9 | 158490 | 0.3667195 | -0.8192088 | 0.8975446 | -65.88429 | 29.02142
10 | 125890 | 0.3192836 | -0.6672258 | 0.7396839 | -64.42776 | 30.62745
11 | 100000 | 0.2851817 | -0.5422746 | 0.6126911 | -62.26016 | 34.79553
12 | 79433 | 0.2602154 | -0.4404951 | 0.5116131 | -59.42821 | 36.30155
13 | 63096 | 0.2418414 | -0.3574606 | 0.4315846 | -55.91953 | 38.01258
14 | 50119 | 0.2281282 | -0.2899713 | 0.3689524 | -51.80692 | 39.71861
15 | 39811 | 0.2176251 | -0.2348171 | 0.3201559 | -47.17609 | 41.32965
16 | 31623 | 0.2099335 | -0.1900887 | 0.2832063 | -42.15992 | 42.95068
17 | 25119 | 0.2038693 | -0.1535867 | 0.2552481 | -36.99286 | 44.5517
18 | 19953 | 0.1993132 | -0.1240353 | 0.2347563 | -31.89456 | 46.17774
19 | 15849 | 0.1956889 | -0.1000201 | 0.2197684 | -27.07238 | 47.78376
20 | 12589 | 0.1930797 | -0.08054766 | 0.2092073 | -22.64459 | 49.3898
21 | 10000 | 0.1909814 | -0.06475361 | 0.2016605 | -18.72959 | 52.27685
22 | 7943.3 | 0.1893851 | -0.0518788 | 0.1963622 | -15.31939 | 53.79288
23 | 6309.6 | 0.1882481 | -0.04136672 | 0.1927396 | -12.39352 | 55.38391
24 | 5011.9 | 0.1873773 | -0.0327499 | 0.1902178 | -9.914043 | 56.98494
25 | 3981.1 | 0.1868649 | -0.02572274 | 0.188627 | -7.837746 | 58.59097
26 | 3162.3 | 0.1864864 | -0.01995951 | 0.1875515 | -6.10907 | 60.207
27 | 2511.9 | 0.1863742 | -0.0152563 | 0.1869976 | -4.67971 | 61.82303
28 | 1995.3 | 0.1864871 | -0.01140764 | 0.1868357 | -3.50049 | 63.42906
29 | 1584.9 | 0.1866736 | -0.008226351 | 0.1868548 | -2.523283 | 64.99509
30 | 1258.9 | 0.1870271 | -0.005636041 | 0.187112 | -1.72608 | 66.56111
31 | 1000 | 0.1873524 | -0.00348112 | 0.1873847 | -1.064467 | 68.17214
32 | 794.33 | 0.1877756 | -0.001632635 | 0.1877827 | -0.4981516 | 69.87818
33 | 630.96 | 0.1882708 | -7.279345e-05 | 0.1882708 | -0.02215297 | 71.4542
34 | 501.19 | 0.188893 | 0.001255737 | 0.1888972 | 0.3808896 | 73.05523
35 | 398.11 | 0.1895273 | 0.002415193 | 0.1895427 | 0.7300947 | 74.64126
36 | 316.23 | 0.1902817 | 0.003463411 | 0.1903132 | 1.042754 | 76.24229
37 | 251.19 | 0.1910176 | 0.004426891 | 0.1910689 | 1.327609 | 77.86832
38 | 199.53 | 0.1918368 | 0.005296159 | 0.1919099 | 1.581399 | 79.47435
39 | 158.49 | 0.1927167 | 0.00619727 | 0.1928163 | 1.841849 | 81.12038
40 | 125.89 | 0.1936123 | 0.007024808 | 0.1937397 | 2.077943 | 82.81141
41 | 100 | 0.1946669 | 0.007883856 | 0.1948265 | 2.319167 | 84.46745
42 | 79.433 | 0.1960375 | 0.008803115 | 0.196235 | 2.571155 | 86.17348
43 | 63.096 | 0.1975444 | 0.009691112 | 0.197782 | 2.808558 | 87.92451
44 | 50.119 | 0.1992596 | 0.01050408 | 0.1995363 | 3.017584 | 89.67054
45 | 39.811 | 0.2012142 | 0.01118945 | 0.2015251 | 3.182921 | 99.13172
46 | 31.623 | 0.2034236 | 0.01165154 | 0.203757 | 3.278162 | 101.0478
47 | 25.119 | 0.2056959 | 0.01180881 | 0.2060346 | 3.285691 | 103.2388
48 | 19.953 | 0.2078321 | 0.01160233 | 0.2081557 | 3.19525 | 106.6659
49 | 15.849 | 0.2100366 | 0.01112241 | 0.2103309 | 3.031245 | 108.7919
50 | 12.589 | 0.2118741 | 0.01041842 | 0.2121301 | 2.81512 | 111.0479
51 | 10 | 0.213643 | 0.009575537 | 0.2138574 | 2.566295 | 113.619
52 | 7.9433 | 0.2150267 | 0.008692456 | 0.2152024 | 2.314921 | 116.21
53 | 6.3096 | 0.2162847 | 0.007840959 | 0.2164268 | 2.076232 | 118.9111
54 | 5.0119 | 0.2172495 | 0.006947455 | 0.2173606 | 1.831646 | 121.5821
55 | 3.9811 | 0.2181106 | 0.006152889 | 0.2181974 | 1.615882 | 124.3482
56 | 3.1623 | 0.2187845 | 0.005495681 | 0.2188536 | 1.438919 | 127.0742
57 | 2.5119 | 0.2193906 | 0.004814799 | 0.2194435 | 1.257225 | 129.9703
58 | 1.9953 | 0.2198839 | 0.004263489 | 0.2199252 | 1.11081 | 132.9513
59 | 1.5849 | 0.2202139 | 0.003812017 | 0.2202469 | 0.9917205 | 135.9924
60 | 1.2589 | 0.2205124 | 0.003412391 | 0.2205388 | 0.8865716 | 139.1885
61 | 1 | 0.2206831 | 0.003126456 | 0.2207053 | 0.8116649 | 142.7395
62 | 0.79433 | 0.2209476 | 0.002828416 | 0.2209657 | 0.7334201 | 146.3106
63 | 0.63096 | 0.2211748 | 0.002618875 | 0.2211903 | 0.6783932 | 150.1417
64 | 0.50119 | 0.2214747 | 0.002491026 | 0.2214888 | 0.6444043 | 154.2377
65 | 0.39811 | 0.2216385 | 0.002486527 | 0.2216525 | 0.6427652 | 158.7338
66 | 0.31623 | 0.2218217 | 0.002544826 | 0.2218363 | 0.6572908 | 163.8349
67 | 0.25119 | 0.2220535 | 0.002638765 | 0.2220692 | 0.6808401 | 169.566
68 | 0.19953 | 0.2224619 | 0.002837479 | 0.22248 | 0.7307623 | 176.0571
69 | 0.15849 | 0.2225974 | 0.003037495 | 0.2226181 | 0.7817919 | 183.6483
70 | 0.12589 | 0.2226802 | 0.003315169 | 0.2227049 | 0.8529322 | 192.5194
71 | 0.1 | 0.2231528 | 0.003594709 | 0.2231818 | 0.9228823 | 203.0006
72 | 0.079433 | 0.2234542 | 0.004164379 | 0.223493 | 1.067663 | 215.4769
73 | 0.063096 | 0.2237239 | 0.004530805 | 0.2237698 | 1.160182 | 230.5531
74 | 0.050119 | 0.2242574 | 0.005142697 | 0.2243164 | 1.313683 | 248.9245
75 | 0.039811 | 0.2245704 | 0.005899317 | 0.2246479 | 1.504776 | 271.4409
76 | 0.031623 | 0.2250672 | 0.006517029 | 0.2251615 | 1.658589 | 299.1224
77 | 0.025119 | 0.2259936 | 0.007284867 | 0.226111 | 1.846281 | 333.2491
78 | 0.019953 | 0.2269098 | 0.008219426 | 0.2270586 | 2.074536 | 375.6308
79 | 0.015849 | 0.2280598 | 0.009275103 | 0.2282484 | 2.328913 | 428.2528
80 | 0.012589 | 0.2292836 | 0.01061073 | 0.229529 | 2.649629 | 493.855
81 | 0.01 | 0.2308246 | 0.0120303 | 0.2311379 | 2.983489 | 575.8675