## Sheet1
Index | Frequency (Hz) | Z' (Ω) | -Z'' (Ω) | Z (Ω) | -Phase (°) | Time (s)
1 | 1000000 | 1.962879 | -4.522982 | 4.930543 | -66.54017 | 11.19309
2 | 794330 | 1.412329 | -3.768929 | 4.02486 | -69.45754 | 13.05812
3 | 630960 | 1.057715 | -3.064324 | 3.241735 | -70.95683 | 15.00816
4 | 501190 | 0.8104657 | -2.504529 | 2.632399 | -72.06842 | 17.06319
5 | 398110 | 0.6368635 | -2.039927 | 2.13703 | -72.66168 | 19.03323
6 | 316230 | 0.5146034 | -1.65859 | 1.736588 | -72.76268 | 20.88826
7 | 251190 | 0.5205426 | -1.26209 | 1.365224 | -67.58655 | 25.36335
8 | 199530 | 0.4297039 | -1.034485 | 1.120181 | -67.443 | 27.02338
9 | 158490 | 0.3621943 | -0.8440893 | 0.918516 | -66.77608 | 28.77341
10 | 125890 | 0.3138185 | -0.6869863 | 0.7552697 | -65.44886 | 30.40344
11 | 100000 | 0.2795637 | -0.5585719 | 0.6246266 | -63.41216 | 34.70352
12 | 79433 | 0.2543103 | -0.4535828 | 0.5200106 | -60.72195 | 36.24855
13 | 63096 | 0.2357005 | -0.3681393 | 0.4371284 | -57.37068 | 37.99858
14 | 50119 | 0.2216078 | -0.2983762 | 0.3716697 | -53.39826 | 39.75361
15 | 39811 | 0.2109234 | -0.2416689 | 0.3207686 | -48.88625 | 41.40864
16 | 31623 | 0.2028108 | -0.195544 | 0.2817263 | -43.95492 | 43.05867
17 | 25119 | 0.1966202 | -0.1580693 | 0.2522804 | -38.79692 | 44.7087
18 | 19953 | 0.1918881 | -0.1276186 | 0.2304507 | -33.6266 | 46.35374
19 | 15849 | 0.1883872 | -0.1029712 | 0.2146923 | -28.66074 | 48.02377
20 | 12589 | 0.1856415 | -0.0829677 | 0.2033382 | -24.08103 | 49.6788
21 | 10000 | 0.1833865 | -0.06667882 | 0.1951324 | -19.98113 | 52.64385
22 | 7943.3 | 0.1817982 | -0.05346051 | 0.1894957 | -16.38677 | 54.20388
23 | 6309.6 | 0.1805768 | -0.04265115 | 0.1855454 | -13.28937 | 55.87391
24 | 5011.9 | 0.1797155 | -0.0337866 | 0.1828639 | -10.64735 | 57.53894
25 | 3981.1 | 0.1790835 | -0.02653949 | 0.1810393 | -8.429662 | 59.19897
26 | 3162.3 | 0.17881 | -0.02062368 | 0.1799954 | -6.579339 | 60.839
27 | 2511.9 | 0.1787002 | -0.01580019 | 0.1793973 | -5.052799 | 62.49903
28 | 1995.3 | 0.1787491 | -0.01185555 | 0.1791418 | -3.794589 | 64.14906
29 | 1584.9 | 0.1789066 | -0.008601287 | 0.1791132 | -2.752488 | 65.74409
30 | 1258.9 | 0.179126 | -0.005946793 | 0.1792247 | -1.90146 | 67.37913
31 | 1000 | 0.1796255 | -0.00371886 | 0.179664 | -1.186049 | 69.01915
32 | 794.33 | 0.1800509 | -0.001878677 | 0.1800607 | -0.5978107 | 70.76919
33 | 630.96 | 0.1805342 | -0.000283049 | 0.1805344 | -0.08983066 | 72.40922
34 | 501.19 | 0.1810582 | 0.001098674 | 0.1810615 | 0.3476708 | 74.06925
35 | 398.11 | 0.1816365 | 0.002273662 | 0.1816507 | 0.7171712 | 75.70928
36 | 316.23 | 0.18232 | 0.003346319 | 0.1823507 | 1.051495 | 77.35931
37 | 251.19 | 0.1830879 | 0.004281331 | 0.183138 | 1.339561 | 79.02434
38 | 199.53 | 0.1838268 | 0.005165324 | 0.1838994 | 1.609523 | 81.09938
39 | 158.49 | 0.1847327 | 0.006007793 | 0.1848303 | 1.862691 | 82.77941
40 | 125.89 | 0.1857344 | 0.006870166 | 0.1858615 | 2.118358 | 84.50444
41 | 100 | 0.1867671 | 0.007708196 | 0.1869261 | 2.363353 | 86.20947
42 | 79.433 | 0.1880184 | 0.008579506 | 0.188214 | 2.612663 | 87.96951
43 | 63.096 | 0.1895259 | 0.009433651 | 0.1897605 | 2.849546 | 89.76454
44 | 50.119 | 0.1912043 | 0.01015916 | 0.191474 | 3.041408 | 91.57457
45 | 39.811 | 0.1929864 | 0.0108031 | 0.1932886 | 3.203992 | 100.9947
46 | 31.623 | 0.1951371 | 0.01116908 | 0.1954565 | 3.27587 | 102.9448
47 | 25.119 | 0.1973771 | 0.01127898 | 0.1976991 | 3.270573 | 104.8348
48 | 19.953 | 0.199292 | 0.01107468 | 0.1995995 | 3.180663 | 108.3399
49 | 15.849 | 0.2014186 | 0.01050325 | 0.2016922 | 2.985065 | 110.5249
50 | 12.589 | 0.2031134 | 0.009863452 | 0.2033527 | 2.780174 | 112.82
51 | 10 | 0.2046258 | 0.009145259 | 0.2048301 | 2.558994 | 115.445
52 | 7.9433 | 0.2059959 | 0.008184466 | 0.2061584 | 2.275234 | 118.0951
53 | 6.3096 | 0.2071631 | 0.007376573 | 0.2072944 | 2.039301 | 120.8401
54 | 5.0119 | 0.20818 | 0.006553823 | 0.2082831 | 1.803163 | 123.6252
55 | 3.9811 | 0.2088971 | 0.00579566 | 0.2089775 | 1.589211 | 126.4352
56 | 3.1623 | 0.2095026 | 0.005103488 | 0.2095648 | 1.395451 | 129.2203
57 | 2.5119 | 0.2099489 | 0.004558981 | 0.2099984 | 1.243966 | 132.1403
58 | 1.9953 | 0.210551 | 0.004134347 | 0.2105916 | 1.124906 | 135.1604
59 | 1.5849 | 0.2107828 | 0.003638255 | 0.2108142 | 0.988866 | 138.2004
60 | 1.2589 | 0.2112003 | 0.003195811 | 0.2112245 | 0.866914 | 141.3655
61 | 1 | 0.2115423 | 0.002925379 | 0.2115625 | 0.792282 | 144.9956
62 | 0.79433 | 0.2117566 | 0.002772692 | 0.2117747 | 0.7501749 | 148.5806
63 | 0.63096 | 0.211924 | 0.002606818 | 0.2119401 | 0.7047439 | 152.4057
64 | 0.50119 | 0.2120472 | 0.002496954 | 0.2120619 | 0.6746532 | 156.5358
65 | 0.39811 | 0.2123615 | 0.00252601 | 0.2123766 | 0.6814929 | 161.0659
66 | 0.31623 | 0.2125691 | 0.002673184 | 0.2125859 | 0.720491 | 166.201
67 | 0.25119 | 0.2126869 | 0.002654277 | 0.2127035 | 0.7149991 | 171.9911
68 | 0.19953 | 0.2130722 | 0.002931498 | 0.2130924 | 0.7882392 | 178.5762
69 | 0.15849 | 0.2133825 | 0.00312453 | 0.2134054 | 0.8389141 | 186.2363
70 | 0.12589 | 0.2134648 | 0.003404478 | 0.213492 | 0.9137134 | 195.0915
71 | 0.1 | 0.2138164 | 0.003967623 | 0.2138532 | 1.063071 | 205.6417
72 | 0.079433 | 0.2141044 | 0.004363086 | 0.2141488 | 1.16743 | 218.1969
73 | 0.063096 | 0.2144542 | 0.004855819 | 0.2145092 | 1.297109 | 233.3322
74 | 0.050119 | 0.2148648 | 0.005485038 | 0.2149348 | 1.462321 | 251.7425
75 | 0.039811 | 0.2155582 | 0.006139886 | 0.2156456 | 1.631552 | 274.303
76 | 0.031623 | 0.2161969 | 0.007167387 | 0.2163157 | 1.898781 | 302.0335
77 | 0.025119 | 0.2169584 | 0.008060996 | 0.2171081 | 2.127821 | 336.2041
78 | 0.019953 | 0.2178951 | 0.008984534 | 0.2180803 | 2.361156 | 378.6199
79 | 0.015849 | 0.2191251 | 0.009816121 | 0.2193448 | 2.564957 | 431.3559
80 | 0.012589 | 0.2204965 | 0.01085204 | 0.2207634 | 2.817616 | 496.9921
81 | 0.01 | 0.2223382 | 0.0117384 | 0.2226478 | 3.022139 | 579.0536