## Sheet1
Index | Frequency (Hz) | Z' (Ω) | -Z'' (Ω) | Z (Ω) | -Phase (°) | Time (s)
1 | 1000000 | 2.026846 | -4.673195 | 5.093806 | -66.55279 | 12.02111
2 | 794330 | 1.460303 | -3.893088 | 4.157959 | -69.43886 | 13.83714
3 | 630960 | 1.095253 | -3.169922 | 3.353801 | -70.93924 | 15.67318
4 | 501190 | 0.8370487 | -2.589827 | 2.721737 | -72.08883 | 19.25524
5 | 398110 | 0.6577071 | -2.110305 | 2.210422 | -72.6896 | 21.06628
6 | 316230 | 0.5295956 | -1.716403 | 1.79625 | -72.85241 | 22.86731
7 | 251190 | 0.5347471 | -1.305211 | 1.410507 | -67.72101 | 27.22539
8 | 199530 | 0.4403048 | -1.069114 | 1.156233 | -67.61614 | 30.24245
9 | 158490 | 0.3700535 | -0.8727763 | 0.9479863 | -67.02326 | 31.85847
10 | 125890 | 0.3202272 | -0.7098994 | 0.7787827 | -65.72043 | 33.46451
11 | 100000 | 0.2846716 | -0.5766156 | 0.6430579 | -63.72473 | 37.63759
12 | 79433 | 0.2586043 | -0.4676464 | 0.5343868 | -61.0578 | 39.14861
13 | 63096 | 0.2396118 | -0.3791821 | 0.4485453 | -57.71049 | 40.84964
14 | 50119 | 0.2254248 | -0.3072849 | 0.3811041 | -53.73615 | 42.56567
15 | 39811 | 0.2147401 | -0.2487346 | 0.3286065 | -49.19497 | 44.26171
16 | 31623 | 0.2064039 | -0.201049 | 0.2881376 | -44.24703 | 45.86273
17 | 25119 | 0.2002918 | -0.162443 | 0.2578847 | -39.04315 | 47.49876
18 | 19953 | 0.1956472 | -0.1310522 | 0.2354835 | -33.81573 | 49.0998
19 | 15849 | 0.1920933 | -0.1056786 | 0.2192437 | -28.81705 | 50.71583
20 | 12589 | 0.1892716 | -0.08509336 | 0.2075202 | -24.20789 | 52.32685
21 | 10000 | 0.1870846 | -0.06840416 | 0.1991979 | -20.08404 | 55.20891
22 | 7943.3 | 0.1855452 | -0.05481101 | 0.1934716 | -16.45741 | 56.72494
23 | 6309.6 | 0.1843134 | -0.04370196 | 0.1894235 | -13.33889 | 58.33596
24 | 5011.9 | 0.1834147 | -0.03462484 | 0.1866543 | -10.69043 | 59.942
25 | 3981.1 | 0.182651 | -0.02719641 | 0.1846646 | -8.469019 | 61.52802
26 | 3162.3 | 0.1824115 | -0.02113237 | 0.1836315 | -6.608258 | 63.12905
27 | 2511.9 | 0.1823869 | -0.01619821 | 0.1831048 | -5.075258 | 64.73509
28 | 1995.3 | 0.1824066 | -0.01216148 | 0.1828115 | -3.814402 | 66.32612
29 | 1584.9 | 0.1825171 | -0.008828247 | 0.1827305 | -2.769205 | 67.89714
30 | 1258.9 | 0.1828764 | -0.006121447 | 0.1829788 | -1.917154 | 69.45817
31 | 1000 | 0.1831073 | -0.00385531 | 0.1831479 | -1.20618 | 71.0742
32 | 794.33 | 0.18355 | -0.001956621 | 0.1835604 | -0.610743 | 72.78023
33 | 630.96 | 0.1840045 | -0.0003264493 | 0.1840048 | -0.1016505 | 74.36126
34 | 501.19 | 0.1845252 | 0.001072675 | 0.1845283 | 0.3330658 | 75.96729
35 | 398.11 | 0.1852598 | 0.00227135 | 0.1852737 | 0.7024311 | 77.54332
36 | 316.23 | 0.1859091 | 0.003371169 | 0.1859397 | 1.038855 | 79.14935
37 | 251.19 | 0.1866576 | 0.004293335 | 0.186707 | 1.317635 | 80.78538
38 | 199.53 | 0.187417 | 0.005207603 | 0.1874894 | 1.591621 | 82.38641
39 | 158.49 | 0.188362 | 0.006066432 | 0.1884596 | 1.844644 | 84.02744
40 | 125.89 | 0.1892824 | 0.006962267 | 0.1894104 | 2.106529 | 85.69847
41 | 100 | 0.1902647 | 0.007832226 | 0.1904258 | 2.357244 | 87.3495
42 | 79.433 | 0.1914648 | 0.008717134 | 0.1916632 | 2.606799 | 89.06054
43 | 63.096 | 0.1929408 | 0.00956327 | 0.1931776 | 2.837591 | 90.80657
44 | 50.119 | 0.1945623 | 0.0104376 | 0.1948421 | 3.070779 | 92.5626
45 | 39.811 | 0.1963831 | 0.01107708 | 0.1966953 | 3.228375 | 102.0188
46 | 31.623 | 0.1985803 | 0.01148249 | 0.198912 | 3.309324 | 103.9248
47 | 25.119 | 0.2007537 | 0.01166156 | 0.2010921 | 3.324512 | 105.7758
48 | 19.953 | 0.2030422 | 0.01149432 | 0.2033673 | 3.240083 | 109.1679
49 | 15.849 | 0.2052899 | 0.01094152 | 0.2055813 | 3.050856 | 111.3139
50 | 12.589 | 0.2072035 | 0.0103003 | 0.2074594 | 2.845891 | 113.565
51 | 10 | 0.2088288 | 0.009504317 | 0.209045 | 2.605875 | 116.141
52 | 7.9433 | 0.2099809 | 0.008551675 | 0.210155 | 2.332137 | 118.7421
53 | 6.3096 | 0.2112667 | 0.00772078 | 0.2114077 | 2.092953 | 121.3481
54 | 5.0119 | 0.2122001 | 0.006780784 | 0.2123084 | 1.830245 | 124.0442
55 | 3.9811 | 0.212954 | 0.006134158 | 0.2130423 | 1.649954 | 126.8052
56 | 3.1623 | 0.2136314 | 0.005354693 | 0.2136985 | 1.435824 | 129.9063
57 | 2.5119 | 0.2142763 | 0.004755013 | 0.214329 | 1.271244 | 132.7873
58 | 1.9953 | 0.2145915 | 0.004185604 | 0.2146323 | 1.117412 | 135.7534
59 | 1.5849 | 0.215031 | 0.003652579 | 0.215062 | 0.9731493 | 138.8095
60 | 1.2589 | 0.2152908 | 0.003337012 | 0.2153167 | 0.8880147 | 141.9155
61 | 1 | 0.2155046 | 0.002990527 | 0.2155253 | 0.7950344 | 145.5066
62 | 0.79433 | 0.2156916 | 0.002782265 | 0.2157096 | 0.7390329 | 149.0026
63 | 0.63096 | 0.2160248 | 0.002612788 | 0.2160406 | 0.6929502 | 152.7637
64 | 0.50119 | 0.2161125 | 0.002636328 | 0.2161285 | 0.6989092 | 156.8448
65 | 0.39811 | 0.2161975 | 0.002502005 | 0.216212 | 0.6630416 | 161.3159
66 | 0.31623 | 0.2164327 | 0.002476944 | 0.2164469 | 0.6556877 | 166.402
67 | 0.25119 | 0.2167631 | 0.002642302 | 0.2167792 | 0.6983904 | 172.1431
68 | 0.19953 | 0.2168658 | 0.00282422 | 0.2168842 | 0.7461145 | 178.7192
69 | 0.15849 | 0.2171627 | 0.002983916 | 0.2171832 | 0.787221 | 186.3053
70 | 0.12589 | 0.2174932 | 0.003275306 | 0.2175179 | 0.862772 | 195.1365
71 | 0.1 | 0.2177591 | 0.003586943 | 0.2177886 | 0.9436948 | 205.6377
72 | 0.079433 | 0.2181632 | 0.004122683 | 0.2182022 | 1.082603 | 218.2039
73 | 0.063096 | 0.2185089 | 0.004499906 | 0.2185553 | 1.179765 | 233.2952
74 | 0.050119 | 0.2190884 | 0.005147014 | 0.2191488 | 1.345794 | 251.7115
75 | 0.039811 | 0.2197929 | 0.005814356 | 0.2198698 | 1.515338 | 274.228
76 | 0.031623 | 0.2203788 | 0.006571807 | 0.2204768 | 1.708083 | 301.8495
77 | 0.025119 | 0.2211665 | 0.007284561 | 0.2212864 | 1.886469 | 335.9711
78 | 0.019953 | 0.2219581 | 0.008170177 | 0.2221084 | 2.10808 | 378.3529
79 | 0.015849 | 0.2232102 | 0.00910228 | 0.2233957 | 2.335169 | 431.0199
80 | 0.012589 | 0.224934 | 0.01027491 | 0.2251685 | 2.615433 | 496.6771
81 | 0.01 | 0.2261867 | 0.0115924 | 0.2264836 | 2.933925 | 578.6796