## Sheet1
Index | Frequency (Hz) | Z' (Ω) | -Z'' (Ω) | Z (Ω) | -Phase (°) | Time (s)
1 | 1000000 | 1.968843 | -4.492255 | 4.904763 | -66.33337 | 11.97611
2 | 794330 | 1.421427 | -3.746112 | 4.00672 | -69.22122 | 13.98215
3 | 630960 | 1.066216 | -3.05165 | 3.232551 | -70.7411 | 15.90318
4 | 501190 | 0.8174788 | -2.496634 | 2.627062 | -71.86988 | 17.91922
5 | 398110 | 0.642081 | -2.036694 | 2.135507 | -72.5022 | 19.82025
6 | 316230 | 0.5162806 | -1.655995 | 1.734608 | -72.68437 | 21.62129
7 | 251190 | 0.521447 | -1.261466 | 1.364992 | -67.54146 | 24.67835
8 | 199530 | 0.4293184 | -1.033574 | 1.119192 | -67.44335 | 26.28938
9 | 158490 | 0.3610633 | -0.8446194 | 0.9185579 | -66.85395 | 28.00041
10 | 125890 | 0.3120524 | -0.6871369 | 0.7546746 | -65.57558 | 29.61144
11 | 100000 | 0.2772078 | -0.5586473 | 0.6236433 | -63.60881 | 33.83452
12 | 79433 | 0.2516195 | -0.453619 | 0.5187317 | -60.98316 | 35.35054
13 | 63096 | 0.2327989 | -0.3679845 | 0.4354399 | -57.68123 | 37.06658
14 | 50119 | 0.2187351 | -0.2984473 | 0.3700214 | -53.76193 | 38.7776
15 | 39811 | 0.2080351 | -0.2416038 | 0.3188275 | -49.26961 | 40.38864
16 | 31623 | 0.1999335 | -0.1955074 | 0.2796364 | -44.35872 | 41.99467
17 | 25119 | 0.1937943 | -0.1580015 | 0.2500414 | -39.19054 | 43.6057
18 | 19953 | 0.1891772 | -0.1275769 | 0.2281751 | -33.99486 | 45.23673
19 | 15849 | 0.1856314 | -0.1029179 | 0.2122525 | -29.0049 | 46.84776
20 | 12589 | 0.1829111 | -0.08289065 | 0.2008167 | -24.37882 | 48.47879
21 | 10000 | 0.1806949 | -0.06660858 | 0.1925807 | -20.23513 | 51.37584
22 | 7943.3 | 0.1790707 | -0.05338811 | 0.1868598 | -16.60142 | 52.88187
23 | 6309.6 | 0.1778792 | -0.04258356 | 0.1829053 | -13.46301 | 54.5029
24 | 5011.9 | 0.1770769 | -0.03373205 | 0.1802611 | -10.78527 | 56.11893
25 | 3981.1 | 0.17656 | -0.02650283 | 0.1785381 | -8.53674 | 57.72496
26 | 3162.3 | 0.17628 | -0.02058768 | 0.1774781 | -6.661378 | 59.34599
27 | 2511.9 | 0.1762107 | -0.01576251 | 0.1769143 | -5.111653 | 60.95202
28 | 1995.3 | 0.1762329 | -0.01181733 | 0.1766286 | -3.836236 | 62.58305
29 | 1584.9 | 0.1764977 | -0.008572892 | 0.1767058 | -2.780799 | 64.15908
30 | 1258.9 | 0.1767955 | -0.005885435 | 0.1768934 | -1.906644 | 65.7351
31 | 1000 | 0.1771245 | -0.003681086 | 0.1771627 | -1.190577 | 67.34613
32 | 794.33 | 0.177531 | -0.001824152 | 0.1775404 | -0.5887001 | 69.06217
33 | 630.96 | 0.1779637 | -0.0002283789 | 0.1779639 | -0.07352701 | 70.6582
34 | 501.19 | 0.1786324 | 0.001136443 | 0.178636 | 0.3645055 | 72.27923
35 | 398.11 | 0.1792385 | 0.002328184 | 0.1792536 | 0.7441905 | 73.85526
36 | 316.23 | 0.1798863 | 0.003393537 | 0.1799183 | 1.080751 | 75.45629
37 | 251.19 | 0.1806128 | 0.004359582 | 0.1806654 | 1.382721 | 77.08732
38 | 199.53 | 0.1813646 | 0.005251122 | 0.1814406 | 1.658445 | 78.70335
39 | 158.49 | 0.1822788 | 0.006110531 | 0.1823812 | 1.920006 | 80.33938
40 | 125.89 | 0.1832688 | 0.006982938 | 0.1834018 | 2.182037 | 82.02041
41 | 100 | 0.184333 | 0.007848677 | 0.1845001 | 2.438112 | 83.59644
42 | 79.433 | 0.1856811 | 0.008749841 | 0.1858872 | 2.69795 | 85.30247
43 | 63.096 | 0.1870859 | 0.009619137 | 0.187333 | 2.943306 | 87.0385
44 | 50.119 | 0.1887779 | 0.01040598 | 0.1890644 | 3.155114 | 88.80453
45 | 39.811 | 0.1906384 | 0.01106499 | 0.1909592 | 3.321823 | 98.21071
46 | 31.623 | 0.1928626 | 0.01150359 | 0.1932053 | 3.413451 | 100.1267
47 | 25.119 | 0.1951535 | 0.01166126 | 0.1955016 | 3.419603 | 101.9828
48 | 19.953 | 0.1970893 | 0.01152096 | 0.1974257 | 3.34545 | 105.3848
49 | 15.849 | 0.1994383 | 0.01097368 | 0.1997399 | 3.149406 | 107.5209
50 | 12.589 | 0.2012608 | 0.01032419 | 0.2015254 | 2.936561 | 109.7769
51 | 10 | 0.2028786 | 0.009500468 | 0.2031009 | 2.681108 | 112.348
52 | 7.9433 | 0.2042766 | 0.008542856 | 0.2044552 | 2.394716 | 114.929
53 | 6.3096 | 0.2054749 | 0.007698269 | 0.2056191 | 2.145625 | 117.6351
54 | 5.0119 | 0.2064168 | 0.006880966 | 0.2065314 | 1.909265 | 120.3361
55 | 3.9811 | 0.2072098 | 0.006061977 | 0.2072984 | 1.675725 | 123.0872
56 | 3.1623 | 0.2080262 | 0.005434152 | 0.2080972 | 1.496365 | 125.8232
57 | 2.5119 | 0.2085076 | 0.00477763 | 0.2085624 | 1.312615 | 128.6443
58 | 1.9953 | 0.2090116 | 0.004246702 | 0.2090547 | 1.163977 | 131.6253
59 | 1.5849 | 0.2094983 | 0.00381022 | 0.209533 | 1.041944 | 134.7314
60 | 1.2589 | 0.2099411 | 0.003365625 | 0.2099681 | 0.9184461 | 137.9224
61 | 1 | 0.2102251 | 0.003099647 | 0.2102479 | 0.8447321 | 141.5285
62 | 0.79433 | 0.2104286 | 0.002824082 | 0.2104476 | 0.7688985 | 145.0396
63 | 0.63096 | 0.2105539 | 0.002634905 | 0.2105704 | 0.716971 | 148.8706
64 | 0.50119 | 0.2107097 | 0.002568004 | 0.2107254 | 0.6982521 | 152.9467
65 | 0.39811 | 0.2109806 | 0.00259406 | 0.2109965 | 0.7044307 | 157.5078
66 | 0.31623 | 0.2111672 | 0.002539711 | 0.2111825 | 0.689064 | 162.5839
67 | 0.25119 | 0.2112932 | 0.002697718 | 0.2113104 | 0.7314929 | 168.32
68 | 0.19953 | 0.2116274 | 0.002977017 | 0.2116483 | 0.8059414 | 174.8061
69 | 0.15849 | 0.2118645 | 0.003048091 | 0.2118865 | 0.8242565 | 182.3973
70 | 0.12589 | 0.2121388 | 0.003501534 | 0.2121677 | 0.9456304 | 191.2484
71 | 0.1 | 0.2122107 | 0.003785403 | 0.2122445 | 1.021931 | 201.6946
72 | 0.079433 | 0.2126486 | 0.004312033 | 0.2126923 | 1.16167 | 214.1959
73 | 0.063096 | 0.2130259 | 0.004617954 | 0.2130759 | 1.241858 | 229.2921
74 | 0.050119 | 0.2138443 | 0.005311299 | 0.2139102 | 1.422776 | 247.6485
75 | 0.039811 | 0.2142932 | 0.006249289 | 0.2143843 | 1.670405 | 270.1699
76 | 0.031623 | 0.2148277 | 0.006984919 | 0.2149412 | 1.862262 | 297.8414
77 | 0.025119 | 0.2154122 | 0.00768968 | 0.2155494 | 2.044449 | 331.973
78 | 0.019953 | 0.2165746 | 0.00848477 | 0.2167407 | 2.243537 | 374.3598
79 | 0.015849 | 0.2177933 | 0.00940185 | 0.2179961 | 2.471849 | 426.9768
80 | 0.012589 | 0.2191836 | 0.01062697 | 0.2194411 | 2.775774 | 492.584
81 | 0.01 | 0.2211378 | 0.01186157 | 0.2214557 | 3.070335 | 574.5915