## Sheet1
Index | Frequency (Hz) | Z' (Ω) | -Z'' (Ω) | Z (Ω) | -Phase (°) | Time (s)
1 | 1000000 | 1.974771 | -4.424103 | 4.844833 | -65.94562 | 11.9381
2 | 794330 | 1.43192 | -3.694416 | 3.962209 | -68.81415 | 13.77414
3 | 630960 | 1.077406 | -3.011886 | 3.19879 | -70.31695 | 15.69017
4 | 501190 | 0.8279943 | -2.465636 | 2.600949 | -71.43724 | 17.70121
5 | 398110 | 0.6527503 | -2.012849 | 2.116044 | -72.03255 | 19.60724
6 | 316230 | 0.5274658 | -1.638655 | 1.721456 | -72.15718 | 21.41327
7 | 251190 | 0.5302975 | -1.247482 | 1.355517 | -66.96993 | 24.49033
8 | 199530 | 0.4387727 | -1.022592 | 1.112751 | -66.77684 | 26.11636
9 | 158490 | 0.3701797 | -0.835214 | 0.9135729 | -66.09634 | 27.83239
10 | 125890 | 0.3215537 | -0.6799854 | 0.7521814 | -64.69131 | 29.43343
11 | 100000 | 0.2868603 | -0.5530551 | 0.6230239 | -62.585 | 33.5915
12 | 79433 | 0.2613124 | -0.4491674 | 0.5196494 | -59.81041 | 35.11253
13 | 63096 | 0.2427496 | -0.3646894 | 0.4380933 | -56.35093 | 36.81856
14 | 50119 | 0.2286498 | -0.2957568 | 0.3738353 | -52.29236 | 38.53459
15 | 39811 | 0.2180236 | -0.239558 | 0.3239172 | -47.69442 | 40.13562
16 | 31623 | 0.2099566 | -0.1938776 | 0.2857802 | -42.71993 | 41.74165
17 | 25119 | 0.2035957 | -0.1567193 | 0.2569283 | -37.58753 | 43.35268
18 | 19953 | 0.1990455 | -0.1266164 | 0.2359043 | -32.46117 | 44.96871
19 | 15849 | 0.1953101 | -0.1021332 | 0.2204024 | -27.60636 | 46.56474
20 | 12589 | 0.1925905 | -0.08231734 | 0.2094451 | -23.14291 | 48.16577
21 | 10000 | 0.1903294 | -0.06614821 | 0.2014966 | -19.16469 | 51.04783
22 | 7943.3 | 0.1888175 | -0.05306434 | 0.1961323 | -15.69722 | 52.57885
23 | 6309.6 | 0.1875333 | -0.04231224 | 0.1922474 | -12.71448 | 54.19488
24 | 5011.9 | 0.1866485 | -0.03352767 | 0.1896359 | -10.18344 | 55.79591
25 | 3981.1 | 0.1859994 | -0.02632268 | 0.1878528 | -8.055018 | 57.38194
26 | 3162.3 | 0.185695 | -0.02044345 | 0.1868169 | -6.282482 | 58.98297
27 | 2511.9 | 0.1856017 | -0.01564291 | 0.1862597 | -4.817626 | 60.584
28 | 1995.3 | 0.1856141 | -0.0117173 | 0.1859836 | -3.612129 | 62.18503
29 | 1584.9 | 0.1857614 | -0.008497701 | 0.1859557 | -2.619183 | 63.76106
30 | 1258.9 | 0.1860285 | -0.005815593 | 0.1861193 | -1.790589 | 65.34209
31 | 1000 | 0.1864776 | -0.003616074 | 0.1865126 | -1.11091 | 67.11312
32 | 794.33 | 0.1868544 | -0.001776808 | 0.1868629 | -0.5448119 | 68.80415
33 | 630.96 | 0.1873613 | -0.0001746558 | 0.1873614 | -0.05341038 | 70.39018
34 | 501.19 | 0.1879353 | 0.001188525 | 0.1879391 | 0.3623403 | 71.99121
35 | 398.11 | 0.188449 | 0.002373349 | 0.188464 | 0.7215514 | 73.59224
36 | 316.23 | 0.1892548 | 0.003444727 | 0.1892862 | 1.042755 | 75.19327
37 | 251.19 | 0.1900164 | 0.004409434 | 0.1900675 | 1.329341 | 76.8243
38 | 199.53 | 0.1907441 | 0.005297976 | 0.1908177 | 1.590999 | 78.43033
39 | 158.49 | 0.1915591 | 0.006170022 | 0.1916584 | 1.844831 | 80.06636
40 | 125.89 | 0.1925644 | 0.007035544 | 0.1926929 | 2.092431 | 81.74739
41 | 100 | 0.1934108 | 0.007917832 | 0.1935728 | 2.34426 | 83.41343
42 | 79.433 | 0.1947184 | 0.008827345 | 0.1949184 | 2.595664 | 85.12946
43 | 63.096 | 0.1961594 | 0.009688776 | 0.1963985 | 2.827677 | 86.87549
44 | 50.119 | 0.1978332 | 0.01057631 | 0.1981157 | 3.060162 | 88.62152
45 | 39.811 | 0.2002602 | 0.01128084 | 0.2005777 | 3.224116 | 98.0927
46 | 31.623 | 0.2024246 | 0.0117163 | 0.2027634 | 3.312574 | 100.0037
47 | 25.119 | 0.2047357 | 0.01195468 | 0.2050844 | 3.341751 | 101.8648
48 | 19.953 | 0.2068033 | 0.0118145 | 0.2071405 | 3.269706 | 105.2768
49 | 15.849 | 0.2092068 | 0.01125068 | 0.2095091 | 3.078276 | 107.4179
50 | 12.589 | 0.2109662 | 0.01067419 | 0.211236 | 2.896507 | 109.6789
51 | 10 | 0.212773 | 0.009723095 | 0.2129951 | 2.616426 | 112.255
52 | 7.9433 | 0.2141804 | 0.008831362 | 0.2143623 | 2.361156 | 114.841
53 | 6.3096 | 0.2154665 | 0.007972172 | 0.215614 | 2.118953 | 117.5521
54 | 5.0119 | 0.2161553 | 0.00702081 | 0.2162693 | 1.860336 | 120.2781
55 | 3.9811 | 0.2172025 | 0.006333951 | 0.2172949 | 1.670357 | 122.9692
56 | 3.1623 | 0.2177837 | 0.005512096 | 0.2178534 | 1.449844 | 125.7902
57 | 2.5119 | 0.2183847 | 0.004917843 | 0.2184401 | 1.290035 | 128.6663
58 | 1.9953 | 0.2188507 | 0.004329483 | 0.2188935 | 1.133324 | 131.6523
59 | 1.5849 | 0.2193866 | 0.003776519 | 0.2194191 | 0.9861915 | 134.6434
60 | 1.2589 | 0.2196676 | 0.003400559 | 0.2196939 | 0.8868951 | 137.8294
61 | 1 | 0.2198985 | 0.003149932 | 0.219921 | 0.8206764 | 141.4405
62 | 0.79433 | 0.2201424 | 0.002846775 | 0.2201609 | 0.7408798 | 144.9416
63 | 0.63096 | 0.2205039 | 0.00266195 | 0.2205199 | 0.6916481 | 148.7726
64 | 0.50119 | 0.2207777 | 0.002530872 | 0.2207922 | 0.6567779 | 152.8537
65 | 0.39811 | 0.220989 | 0.002582548 | 0.2210041 | 0.6695463 | 157.3598
66 | 0.31623 | 0.2209227 | 0.002621491 | 0.2209383 | 0.6798454 | 162.4609
67 | 0.25119 | 0.2211647 | 0.002631219 | 0.2211803 | 0.6816218 | 168.497
68 | 0.19953 | 0.2212396 | 0.002861259 | 0.2212581 | 0.7409565 | 175.0581
69 | 0.15849 | 0.2213324 | 0.003167607 | 0.2213551 | 0.8199349 | 182.6293
70 | 0.12589 | 0.2213952 | 0.003270905 | 0.2214193 | 0.8464297 | 191.4404
71 | 0.1 | 0.2213495 | 0.003662488 | 0.2213798 | 0.9479397 | 201.9216
72 | 0.079433 | 0.2220877 | 0.004108309 | 0.2221257 | 1.05977 | 214.4029
73 | 0.063096 | 0.2222948 | 0.00475306 | 0.2223456 | 1.224899 | 229.5691
74 | 0.050119 | 0.2229106 | 0.005073132 | 0.2229683 | 1.303746 | 247.9255
75 | 0.039811 | 0.2233564 | 0.005813021 | 0.2234321 | 1.49083 | 270.4469
76 | 0.031623 | 0.2242133 | 0.006670852 | 0.2243125 | 1.704176 | 298.0784
77 | 0.025119 | 0.2239093 | 0.007706465 | 0.2240419 | 1.971216 | 332.2
78 | 0.019953 | 0.2233647 | 0.008571687 | 0.2235291 | 2.197665 | 374.5918
79 | 0.015849 | 0.2235966 | 0.009580107 | 0.2238017 | 2.453366 | 427.2838
80 | 0.012589 | 0.224571 | 0.0105093 | 0.2248168 | 2.679328 | 492.956
81 | 0.01 | 0.2260471 | 0.01176717 | 0.2263532 | 2.979914 | 574.8785