## Sheet1
Index | Frequency (Hz) | Z' (Ω) | -Z'' (Ω) | Z (Ω) | -Phase (°) | Time (s)
1 | 1000000 | 1.946274 | -4.432329 | 4.840819 | -66.2933 | 11.4541
2 | 794330 | 1.404576 | -3.692008 | 3.950159 | -69.17134 | 13.33413
3 | 630960 | 1.053287 | -3.007558 | 3.186662 | -70.69906 | 15.20417
4 | 501190 | 0.8082146 | -2.459247 | 2.588649 | -71.80725 | 17.25921
5 | 398110 | 0.6348957 | -2.004961 | 2.103084 | -72.42896 | 19.21924
6 | 316230 | 0.512982 | -1.632535 | 1.711233 | -72.55602 | 21.05928
7 | 251190 | 0.5166516 | -1.241414 | 1.344633 | -67.4039 | 25.54936
8 | 199530 | 0.4269898 | -1.018365 | 1.104258 | -67.2522 | 27.20439
9 | 158490 | 0.3595491 | -0.8314905 | 0.9058985 | -66.61561 | 28.86942
10 | 125890 | 0.3114625 | -0.6767543 | 0.7449867 | -65.2867 | 30.51445
11 | 100000 | 0.2773442 | -0.5503786 | 0.6163087 | -63.25577 | 34.81453
12 | 79433 | 0.2520358 | -0.4465492 | 0.5127653 | -60.55928 | 36.36456
13 | 63096 | 0.2336552 | -0.3624404 | 0.4312283 | -57.19125 | 38.09459
14 | 50119 | 0.2197485 | -0.2937971 | 0.3668871 | -53.20498 | 39.85963
15 | 39811 | 0.2092481 | -0.2379888 | 0.3168966 | -48.67693 | 41.49466
16 | 31623 | 0.201296 | -0.1925738 | 0.2785763 | -43.73139 | 43.13968
17 | 25119 | 0.1952704 | -0.1556471 | 0.2497129 | -38.55782 | 44.78972
18 | 19953 | 0.1906505 | -0.1256278 | 0.2283199 | -33.38261 | 46.42975
19 | 15849 | 0.18707 | -0.1012749 | 0.2127247 | -28.42998 | 48.07478
20 | 12589 | 0.1844856 | -0.08162687 | 0.2017371 | -23.86731 | 49.72481
21 | 10000 | 0.1822771 | -0.06558425 | 0.1937169 | -19.78899 | 52.68986
22 | 7943.3 | 0.1806665 | -0.0525438 | 0.1881522 | -16.21618 | 54.24489
23 | 6309.6 | 0.1794658 | -0.0418923 | 0.1842903 | -13.13915 | 55.90492
24 | 5011.9 | 0.1786688 | -0.03318091 | 0.1817237 | -10.52065 | 57.54995
25 | 3981.1 | 0.1780359 | -0.02605599 | 0.1799325 | -8.326267 | 59.19498
26 | 3162.3 | 0.1777261 | -0.02022169 | 0.1788728 | -6.491205 | 60.83001
27 | 2511.9 | 0.1776235 | -0.01546495 | 0.1782955 | -4.97596 | 62.48005
28 | 1995.3 | 0.1776656 | -0.01156124 | 0.1780413 | -3.723162 | 64.13508
29 | 1584.9 | 0.1778307 | -0.008362336 | 0.1780272 | -2.692301 | 65.7451
30 | 1258.9 | 0.1781258 | -0.005746431 | 0.1782184 | -1.847751 | 67.36014
31 | 1000 | 0.1785537 | -0.003557128 | 0.1785891 | -1.14129 | 69.02017
32 | 794.33 | 0.1789656 | -0.00169072 | 0.1789736 | -0.5412676 | 70.7752
33 | 630.96 | 0.1795098 | -0.0001521211 | 0.1795099 | -0.04855386 | 72.41523
34 | 501.19 | 0.1800107 | 0.001220011 | 0.1800148 | 0.3883127 | 74.07526
35 | 398.11 | 0.1806865 | 0.002403771 | 0.1807025 | 0.762192 | 75.69029
36 | 316.23 | 0.1814406 | 0.003478046 | 0.1814739 | 1.098172 | 77.33532
37 | 251.19 | 0.1821568 | 0.004401614 | 0.18221 | 1.384218 | 79.00535
38 | 199.53 | 0.1829737 | 0.005333812 | 0.1830514 | 1.66974 | 80.64538
39 | 158.49 | 0.1837975 | 0.006173271 | 0.1839011 | 1.92369 | 82.33041
40 | 125.89 | 0.1847306 | 0.007061798 | 0.1848655 | 2.189211 | 84.05044
41 | 100 | 0.1857038 | 0.007944139 | 0.1858736 | 2.449537 | 85.75548
42 | 79.433 | 0.1870787 | 0.008835669 | 0.1872872 | 2.704053 | 87.48551
43 | 63.096 | 0.18859 | 0.00972147 | 0.1888404 | 2.950881 | 89.27554
44 | 50.119 | 0.1902146 | 0.01059396 | 0.1905094 | 3.187781 | 91.08057
45 | 39.811 | 0.1921881 | 0.01127368 | 0.1925184 | 3.357102 | 100.5908
46 | 31.623 | 0.1943966 | 0.01177816 | 0.1947531 | 3.467216 | 102.5758
47 | 25.119 | 0.1966807 | 0.01192243 | 0.1970417 | 3.468922 | 104.4958
48 | 19.953 | 0.198954 | 0.01179553 | 0.1993033 | 3.392966 | 108.0059
49 | 15.849 | 0.2011711 | 0.01133967 | 0.2014905 | 3.226251 | 110.1859
50 | 12.589 | 0.202989 | 0.01058373 | 0.2032647 | 2.984667 | 112.471
51 | 10 | 0.2048691 | 0.009750204 | 0.205101 | 2.724786 | 115.086
52 | 7.9433 | 0.2062829 | 0.008808914 | 0.2064709 | 2.44522 | 117.7111
53 | 6.3096 | 0.2074807 | 0.007941443 | 0.2076326 | 2.191959 | 120.4461
54 | 5.0119 | 0.2085941 | 0.007115686 | 0.2087155 | 1.95375 | 123.1412
55 | 3.9811 | 0.2094179 | 0.006282172 | 0.2095121 | 1.718258 | 125.8612
56 | 3.1623 | 0.2101238 | 0.005553747 | 0.2101971 | 1.514023 | 128.6513
57 | 2.5119 | 0.2106374 | 0.004978307 | 0.2106963 | 1.353904 | 131.5913
58 | 1.9953 | 0.2111421 | 0.004384223 | 0.2111876 | 1.189537 | 134.6114
59 | 1.5849 | 0.2116918 | 0.003908535 | 0.2117279 | 1.05775 | 137.7114
60 | 1.2589 | 0.2120163 | 0.003363783 | 0.212043 | 0.9089603 | 140.8815
61 | 1 | 0.2122877 | 0.003162808 | 0.2123113 | 0.8535684 | 144.5316
62 | 0.79433 | 0.2125485 | 0.002857362 | 0.2125677 | 0.7702003 | 148.1416
63 | 0.63096 | 0.21282 | 0.002714734 | 0.2128374 | 0.7308258 | 152.0017
64 | 0.50119 | 0.213076 | 0.002553927 | 0.2130913 | 0.6867138 | 156.1268
65 | 0.39811 | 0.2131983 | 0.002589123 | 0.213214 | 0.6957774 | 160.6519
66 | 0.31623 | 0.213385 | 0.002629448 | 0.2134012 | 0.7059944 | 165.777
67 | 0.25119 | 0.2137149 | 0.002663127 | 0.2137315 | 0.7139328 | 171.5671
68 | 0.19953 | 0.2137808 | 0.00280733 | 0.2137993 | 0.7523542 | 178.0772
69 | 0.15849 | 0.2141317 | 0.003027727 | 0.2141531 | 0.8100827 | 185.7073
70 | 0.12589 | 0.2143355 | 0.003313114 | 0.2143611 | 0.8855851 | 194.5675
71 | 0.1 | 0.2146895 | 0.003662563 | 0.2147207 | 0.9773605 | 205.1277
72 | 0.079433 | 0.2151223 | 0.004081463 | 0.215161 | 1.086929 | 217.7529
73 | 0.063096 | 0.2155053 | 0.004658544 | 0.2155557 | 1.238361 | 232.8782
74 | 0.050119 | 0.2159554 | 0.005202511 | 0.2160181 | 1.380027 | 251.3435
75 | 0.039811 | 0.2167134 | 0.005770795 | 0.2167902 | 1.525352 | 273.874
76 | 0.031623 | 0.2174301 | 0.006550612 | 0.2175288 | 1.725653 | 301.6045
77 | 0.025119 | 0.2183022 | 0.007519774 | 0.2184317 | 1.972866 | 335.7751
78 | 0.019953 | 0.2191643 | 0.00859883 | 0.2193329 | 2.246827 | 378.1759
79 | 0.015849 | 0.2199628 | 0.009577825 | 0.2201713 | 2.493251 | 430.9169
80 | 0.012589 | 0.2211845 | 0.01078166 | 0.2214471 | 2.79068 | 496.5381
81 | 0.01 | 0.2225729 | 0.01190914 | 0.2228913 | 3.062787 | 578.5296