## Sheet1
Index | Frequency (Hz) | Z' (Ω) | -Z'' (Ω) | Z (Ω) | -Phase (°) | Time (s)
1 | 1000000 | 1.943267 | -4.349915 | 4.764247 | -65.92793 | 11.92111
2 | 794330 | 1.406596 | -3.632321 | 3.895159 | -68.83139 | 13.72214
3 | 630960 | 1.062924 | -2.960166 | 3.145217 | -70.24802 | 15.64318
4 | 501190 | 0.8170791 | -2.423479 | 2.557512 | -71.3684 | 17.65421
5 | 398110 | 0.6444341 | -1.977841 | 2.080181 | -71.95299 | 19.56525
6 | 316230 | 0.521335 | -1.609419 | 1.69175 | -72.05144 | 21.37128
7 | 251190 | 0.5242371 | -1.225383 | 1.332812 | -66.83804 | 25.72437
8 | 199530 | 0.4342703 | -1.00492 | 1.094739 | -66.62869 | 27.34039
9 | 158490 | 0.367061 | -0.8209303 | 0.8992554 | -65.90924 | 29.04142
10 | 125890 | 0.3190335 | -0.6685236 | 0.740747 | -64.48854 | 30.65245
11 | 100000 | 0.2848853 | -0.5436708 | 0.6137895 | -62.34531 | 34.87053
12 | 79433 | 0.2595651 | -0.4415473 | 0.5121895 | -59.55072 | 36.37156
13 | 63096 | 0.241003 | -0.3583404 | 0.4318452 | -56.07707 | 38.06259
14 | 50119 | 0.2269723 | -0.2906448 | 0.3687693 | -52.01277 | 39.77362
15 | 39811 | 0.2165292 | -0.2356451 | 0.3200211 | -47.42076 | 41.37465
16 | 31623 | 0.2084337 | -0.1906138 | 0.2824504 | -42.44309 | 42.99568
17 | 25119 | 0.202437 | -0.1540367 | 0.2543777 | -37.26793 | 44.58171
18 | 19953 | 0.1979399 | -0.1243744 | 0.2337717 | -32.14298 | 46.16774
19 | 15849 | 0.194446 | -0.1002509 | 0.2187681 | -27.27435 | 47.77877
20 | 12589 | 0.191813 | -0.08071839 | 0.2081049 | -22.82225 | 49.3998
21 | 10000 | 0.1897442 | -0.06485412 | 0.2005217 | -18.8703 | 52.27686
22 | 7943.3 | 0.1881361 | -0.05192605 | 0.1951704 | -15.42965 | 53.79788
23 | 6309.6 | 0.1868917 | -0.04134445 | 0.1914102 | -12.47416 | 55.39891
24 | 5011.9 | 0.1860626 | -0.03273856 | 0.1889209 | -9.979305 | 57.00494
25 | 3981.1 | 0.1855439 | -0.02570393 | 0.1873159 | -7.88715 | 58.59597
26 | 3162.3 | 0.1851777 | -0.01994411 | 0.1862486 | -6.147203 | 60.182
27 | 2511.9 | 0.1850472 | -0.01524189 | 0.1856739 | -4.708686 | 61.79803
28 | 1995.3 | 0.1851379 | -0.01140262 | 0.1854887 | -3.524389 | 63.40406
29 | 1584.9 | 0.185248 | -0.008240632 | 0.1854312 | -2.547084 | 64.96509
30 | 1258.9 | 0.1854678 | -0.005629312 | 0.1855532 | -1.738506 | 66.53612
31 | 1000 | 0.1858296 | -0.003460193 | 0.1858618 | -1.066738 | 68.13715
32 | 794.33 | 0.1861486 | -0.001631984 | 0.1861557 | -0.5023053 | 69.82818
33 | 630.96 | 0.1866854 | -8.383776e-05 | 0.1866854 | -0.02573071 | 71.41921
34 | 501.19 | 0.1872049 | 0.001271114 | 0.1872092 | 0.3890301 | 73.03024
35 | 398.11 | 0.1878237 | 0.002429639 | 0.1878394 | 0.7411219 | 74.60127
36 | 316.23 | 0.1884965 | 0.003474292 | 0.1885286 | 1.055933 | 76.2073
37 | 251.19 | 0.1891757 | 0.004388819 | 0.1892266 | 1.329006 | 77.83833
38 | 199.53 | 0.1900219 | 0.00530141 | 0.1900958 | 1.598077 | 79.44936
39 | 158.49 | 0.1909194 | 0.006133856 | 0.1910179 | 1.840165 | 81.08539
40 | 125.89 | 0.1918193 | 0.006999172 | 0.191947 | 2.089702 | 82.76642
41 | 100 | 0.1928728 | 0.007847179 | 0.1930324 | 2.329838 | 84.43745
42 | 79.433 | 0.1939938 | 0.008749356 | 0.194191 | 2.58236 | 86.14348
43 | 63.096 | 0.1954417 | 0.009642315 | 0.1956794 | 2.824456 | 87.89451
44 | 50.119 | 0.1972375 | 0.01043236 | 0.1975132 | 3.02769 | 89.65055
45 | 39.811 | 0.199018 | 0.01109692 | 0.1993271 | 3.191416 | 99.06672
46 | 31.623 | 0.2011235 | 0.01154852 | 0.2014548 | 3.286316 | 100.9778
47 | 25.119 | 0.2034342 | 0.0116291 | 0.2037663 | 3.271692 | 102.8438
48 | 19.953 | 0.2054609 | 0.01149248 | 0.205782 | 3.201512 | 106.2709
49 | 15.849 | 0.207695 | 0.01100788 | 0.2079865 | 3.03385 | 108.4019
50 | 12.589 | 0.2095425 | 0.01027008 | 0.209794 | 2.80593 | 110.6479
51 | 10 | 0.2111476 | 0.009442549 | 0.2113586 | 2.560569 | 113.214
52 | 7.9433 | 0.2123294 | 0.008545626 | 0.2125013 | 2.304741 | 115.805
53 | 6.3096 | 0.2135165 | 0.007685257 | 0.2136548 | 2.061399 | 118.5211
54 | 5.0119 | 0.2143316 | 0.007121516 | 0.2144499 | 1.903045 | 121.2571
55 | 3.9811 | 0.2154248 | 0.006081565 | 0.2155106 | 1.617063 | 124.0282
56 | 3.1623 | 0.2159004 | 0.005485353 | 0.2159701 | 1.455393 | 126.7792
57 | 2.5119 | 0.2166233 | 0.004721934 | 0.2166747 | 1.24873 | 129.5953
58 | 1.9953 | 0.2169631 | 0.004333949 | 0.2170064 | 1.14436 | 132.5713
59 | 1.5849 | 0.2173129 | 0.003665609 | 0.2173438 | 0.9663668 | 135.9024
60 | 1.2589 | 0.2176237 | 0.003301889 | 0.2176488 | 0.8692518 | 139.1135
61 | 1 | 0.218347 | 0.003056094 | 0.2183684 | 0.801888 | 142.6695
62 | 0.79433 | 0.2184955 | 0.002999806 | 0.2185161 | 0.7865856 | 146.1706
63 | 0.63096 | 0.2184618 | 0.002810819 | 0.2184799 | 0.7371503 | 149.9967
64 | 0.50119 | 0.2184131 | 0.003032276 | 0.2184342 | 0.7953985 | 154.0877
65 | 0.39811 | 0.2188406 | 0.002852671 | 0.2188592 | 0.74683 | 158.5838
66 | 0.31623 | 0.2165957 | 0.001451657 | 0.2166006 | 0.3839993 | 163.6699
67 | 0.25119 | 0.218297 | 0.001812866 | 0.2183046 | 0.4758065 | 169.391
68 | 0.19953 | 0.2189133 | 0.001981106 | 0.2189223 | 0.5184969 | 175.8621
69 | 0.15849 | 0.2192446 | 0.002562734 | 0.2192595 | 0.6696957 | 183.3483
70 | 0.12589 | 0.2203575 | 0.003666551 | 0.220388 | 0.9532622 | 192.1544
71 | 0.1 | 0.2197023 | 0.003966408 | 0.2197381 | 1.03428 | 202.6606
72 | 0.079433 | 0.2202181 | 0.003688266 | 0.220249 | 0.9595138 | 215.2319
73 | 0.063096 | 0.2208892 | 0.004090171 | 0.220927 | 1.060816 | 230.2882
74 | 0.050119 | 0.2217542 | 0.004725207 | 0.2218046 | 1.220691 | 248.6495
75 | 0.039811 | 0.2228634 | 0.005997887 | 0.2229441 | 1.54162 | 271.1809
76 | 0.031623 | 0.2232975 | 0.007407442 | 0.2234203 | 1.899975 | 298.7924
77 | 0.025119 | 0.2233982 | 0.008413926 | 0.2235566 | 2.156932 | 332.9091
78 | 0.019953 | 0.2236643 | 0.009508835 | 0.2238664 | 2.434399 | 375.2908
79 | 0.015849 | 0.2243255 | 0.01092037 | 0.2245911 | 2.787012 | 427.9928
80 | 0.012589 | 0.2252827 | 0.01145229 | 0.2255737 | 2.910135 | 493.605
81 | 0.01 | 0.225984 | 0.01328484 | 0.2263741 | 3.364355 | 575.5775