## Sheet1
Index | Frequency (Hz) | Z' (Ω) | -Z'' (Ω) | Z (Ω) | -Phase (°) | Time (s)
1 | 1000000 | 1.957424 | -4.531305 | 4.936014 | -66.63672 | 11.6981
2 | 794330 | 1.410885 | -3.773123 | 4.028282 | -69.49771 | 13.52413
3 | 630960 | 1.060309 | -3.070423 | 3.248346 | -70.94867 | 15.43016
4 | 501190 | 0.8139891 | -2.511435 | 2.640054 | -72.04181 | 17.4512
5 | 398110 | 0.6405517 | -2.048395 | 2.146212 | -72.63506 | 19.35224
6 | 316230 | 0.515895 | -1.667133 | 1.74513 | -72.8053 | 21.16827
7 | 251190 | 0.5216257 | -1.269957 | 1.372911 | -67.66994 | 25.53135
8 | 199530 | 0.4292538 | -1.041443 | 1.126438 | -67.59991 | 27.15238
9 | 158490 | 0.3603586 | -0.8505123 | 0.9237042 | -67.03783 | 28.85341
10 | 125890 | 0.3113214 | -0.6930476 | 0.7597605 | -65.81008 | 30.45444
11 | 100000 | 0.2759568 | -0.563414 | 0.6273655 | -63.90467 | 34.62752
12 | 79433 | 0.2500249 | -0.4574736 | 0.5213392 | -61.3419 | 36.12855
13 | 63096 | 0.2311305 | -0.3713504 | 0.4374042 | -58.10164 | 37.82958
14 | 50119 | 0.2167865 | -0.3011272 | 0.3710444 | -54.24926 | 39.53061
15 | 39811 | 0.2059433 | -0.2438325 | 0.319166 | -49.81524 | 41.23664
16 | 31623 | 0.1978872 | -0.1972638 | 0.2794143 | -44.90962 | 42.83267
17 | 25119 | 0.1917072 | -0.1594194 | 0.2493315 | -39.74614 | 44.4387
18 | 19953 | 0.1871014 | -0.1287098 | 0.2270972 | -34.52466 | 46.05973
19 | 15849 | 0.183567 | -0.103783 | 0.2108738 | -29.48246 | 47.65576
20 | 12589 | 0.1808247 | -0.08355138 | 0.1991944 | -24.79965 | 49.26179
21 | 10000 | 0.1786505 | -0.06710103 | 0.1908364 | -20.58615 | 52.14884
22 | 7943.3 | 0.1770538 | -0.05375798 | 0.185035 | -16.88961 | 53.67987
23 | 6309.6 | 0.1759226 | -0.04288705 | 0.1810747 | -13.70054 | 55.2909
24 | 5011.9 | 0.1750829 | -0.03398265 | 0.1783503 | -10.98423 | 56.89193
25 | 3981.1 | 0.1744489 | -0.02671402 | 0.1764825 | -8.706286 | 58.48296
26 | 3162.3 | 0.1741502 | -0.020762 | 0.1753835 | -6.798652 | 60.09899
27 | 2511.9 | 0.1740405 | -0.01589836 | 0.1747652 | -5.219403 | 61.72002
28 | 1995.3 | 0.1741975 | -0.0119406 | 0.1746063 | -3.921281 | 63.32605
29 | 1584.9 | 0.1742735 | -0.008675921 | 0.1744893 | -2.850024 | 64.90208
30 | 1258.9 | 0.1745533 | -0.00601081 | 0.1746568 | -1.972223 | 66.48811
31 | 1000 | 0.1749592 | -0.00377355 | 0.1749999 | -1.235573 | 68.10414
32 | 794.33 | 0.1754398 | -0.001918387 | 0.1754503 | -0.6264891 | 69.81017
33 | 630.96 | 0.1758926 | -0.0003211932 | 0.1758928 | -0.1046263 | 71.4012
34 | 501.19 | 0.1764357 | 0.001043076 | 0.1764388 | 0.3387246 | 73.00723
35 | 398.11 | 0.1770628 | 0.002237775 | 0.1770769 | 0.7240833 | 74.60326
36 | 316.23 | 0.1777596 | 0.003278539 | 0.1777898 | 1.056625 | 76.21929
37 | 251.19 | 0.1785713 | 0.004253784 | 0.178622 | 1.364597 | 77.85532
38 | 199.53 | 0.179309 | 0.00508532 | 0.1793811 | 1.62451 | 79.46135
39 | 158.49 | 0.1802833 | 0.0059637 | 0.1803819 | 1.894631 | 81.11238
40 | 125.89 | 0.1812256 | 0.006792829 | 0.1813529 | 2.146596 | 82.79841
41 | 100 | 0.1822226 | 0.007636626 | 0.1823826 | 2.39976 | 84.46444
42 | 79.433 | 0.1834873 | 0.008433966 | 0.1836811 | 2.631739 | 86.16547
43 | 63.096 | 0.1850073 | 0.009220387 | 0.1852369 | 2.853145 | 87.92151
44 | 50.119 | 0.1866447 | 0.00994363 | 0.1869094 | 3.049591 | 89.68754
45 | 39.811 | 0.1885766 | 0.01051942 | 0.1888697 | 3.192837 | 99.08371
46 | 31.623 | 0.19063 | 0.01084149 | 0.1909381 | 3.255013 | 101.5998
47 | 25.119 | 0.1926098 | 0.0108853 | 0.1929172 | 3.234618 | 103.4458
48 | 19.953 | 0.1947581 | 0.01062573 | 0.1950477 | 3.122884 | 106.8529
49 | 15.849 | 0.1969397 | 0.01007785 | 0.1971974 | 2.9294 | 108.9939
50 | 12.589 | 0.1982871 | 0.00935141 | 0.1985074 | 2.700124 | 111.2449
51 | 10 | 0.1999944 | 0.008538337 | 0.2001766 | 2.444637 | 113.826
52 | 7.9433 | 0.2009248 | 0.007723856 | 0.2010732 | 2.201454 | 116.437
53 | 6.3096 | 0.2022777 | 0.007093646 | 0.202402 | 2.008474 | 119.1431
54 | 5.0119 | 0.2029677 | 0.006071149 | 0.2030585 | 1.713315 | 121.8641
55 | 3.9811 | 0.2036703 | 0.005617064 | 0.2037477 | 1.579772 | 124.6352
56 | 3.1623 | 0.2043068 | 0.004915672 | 0.2043659 | 1.378285 | 127.3862
57 | 2.5119 | 0.2047429 | 0.004263735 | 0.2047873 | 1.193002 | 130.2673
58 | 1.9953 | 0.2051772 | 0.003836185 | 0.2052131 | 1.071131 | 133.2333
59 | 1.5849 | 0.2057089 | 0.003338005 | 0.205736 | 0.9296477 | 136.3044
60 | 1.2589 | 0.205892 | 0.003131736 | 0.2059158 | 0.8714347 | 139.4305
61 | 1 | 0.2062666 | 0.002657614 | 0.2062837 | 0.7381788 | 143.0315
62 | 0.79433 | 0.2067054 | 0.002745644 | 0.2067236 | 0.7610085 | 146.5426
63 | 0.63096 | 0.2068793 | 0.002403438 | 0.2068932 | 0.6656087 | 150.3687
64 | 0.50119 | 0.2062603 | 0.003019448 | 0.2062824 | 0.8386939 | 154.4497
65 | 0.39811 | 0.2059789 | 0.002603939 | 0.2059953 | 0.7242819 | 158.9408
66 | 0.31623 | 0.2062368 | 0.003216179 | 0.2062619 | 0.8934317 | 164.0519
67 | 0.25119 | 0.2082505 | 0.003982123 | 0.2082886 | 1.095464 | 169.788
68 | 0.19953 | 0.2073303 | 0.001437304 | 0.2073353 | 0.3971929 | 176.3641
69 | 0.15849 | 0.2084578 | 0.005411668 | 0.208528 | 1.487093 | 183.9403
70 | 0.12589 | 0.205794 | 0.002765934 | 0.2058126 | 0.7700263 | 192.7414
71 | 0.1 | 0.2154158 | 0.003273282 | 0.2154406 | 0.8705529 | 203.2426
72 | 0.079433 | 0.2170807 | 0.005160709 | 0.217142 | 1.361849 | 215.7289
73 | 0.063096 | 0.2085289 | 0.009907252 | 0.2087642 | 2.720089 | 230.8202
74 | 0.050119 | 0.2050514 | 0.00826318 | 0.2052178 | 2.307662 | 249.1715
75 | 0.039811 | 0.2016916 | 0.0068368 | 0.2018075 | 1.941428 | 271.7079
76 | 0.031623 | 0.2014376 | -0.002910378 | 0.2014586 | -0.8277541 | 299.3044
77 | 0.025119 | 0.207384 | 0.001333578 | 0.2073882 | 0.3684342 | 333.4261
78 | 0.019953 | 0.2122743 | -0.004912704 | 0.2123311 | -1.32577 | 375.8078
79 | 0.015849 | 0.2166809 | -0.007307398 | 0.2168041 | -1.931524 | 428.4098
80 | 0.012589 | 0.2249856 | -0.01179886 | 0.2252948 | -3.001996 | 494.022
81 | 0.01 | 0.2328572 | -0.01088109 | 0.2331113 | -2.675406 | 575.9595