## Sheet1
Index | Frequency (Hz) | Z' (Ω) | -Z'' (Ω) | Z (Ω) | -Phase (°) | Time (s)
1 | 1000000 | 1.96026 | -4.435637 | 4.849484 | -66.15772 | 11.84411
2 | 794330 | 1.417988 | -3.699533 | 3.961974 | -69.02875 | 13.67014
3 | 630960 | 1.065202 | -3.014164 | 3.196849 | -70.53665 | 15.58618
4 | 501190 | 0.8186338 | -2.465821 | 2.59816 | -71.63423 | 17.60221
5 | 398110 | 0.6451993 | -2.013067 | 2.113935 | -72.22905 | 19.50325
6 | 316230 | 0.5212034 | -1.638268 | 1.719179 | -72.3519 | 21.30928
7 | 251190 | 0.5242283 | -1.246234 | 1.352004 | -67.18595 | 25.66737
8 | 199530 | 0.43326 | -1.021298 | 1.109398 | -67.01214 | 27.28839
9 | 158490 | 0.3657453 | -0.8345727 | 0.9111977 | -66.33492 | 28.99443
10 | 125890 | 0.3171685 | -0.6794592 | 0.7498405 | -64.97705 | 30.59045
11 | 100000 | 0.2826643 | -0.5525399 | 0.6206443 | -62.90696 | 34.75353
12 | 79433 | 0.2573076 | -0.4485926 | 0.5171484 | -60.16191 | 36.25456
13 | 63096 | 0.2385751 | -0.3639991 | 0.4352165 | -56.75805 | 37.97059
14 | 50119 | 0.2246007 | -0.2952178 | 0.3709434 | -52.73625 | 39.67162
15 | 39811 | 0.2139498 | -0.2391534 | 0.3208876 | -48.18377 | 41.27265
16 | 31623 | 0.2058966 | -0.1935104 | 0.2825592 | -43.22373 | 42.88868
17 | 25119 | 0.1997486 | -0.1563492 | 0.2536623 | -38.05134 | 44.49471
18 | 19953 | 0.1950233 | -0.1261012 | 0.2322404 | -32.88653 | 46.12074
19 | 15849 | 0.1916657 | -0.1017395 | 0.2169946 | -27.96013 | 47.72677
20 | 12589 | 0.1890259 | -0.08189998 | 0.2060058 | -23.42582 | 49.3278
21 | 10000 | 0.1869481 | -0.0657713 | 0.1981803 | -19.38268 | 52.22986
22 | 7943.3 | 0.1854801 | -0.05267968 | 0.192816 | -15.8555 | 53.75088
23 | 6309.6 | 0.1842979 | -0.0419669 | 0.1890157 | -12.82821 | 55.41691
24 | 5011.9 | 0.183474 | -0.03322533 | 0.1864581 | -10.26446 | 57.01794
25 | 3981.1 | 0.182972 | -0.02609016 | 0.1848227 | -8.115158 | 58.62397
26 | 3162.3 | 0.1827135 | -0.02025575 | 0.1838328 | -6.32602 | 60.215
27 | 2511.9 | 0.1826888 | -0.01549893 | 0.183345 | -4.849242 | 61.82603
28 | 1995.3 | 0.1826842 | -0.01160034 | 0.1830522 | -3.633371 | 63.42706
29 | 1584.9 | 0.1829521 | -0.008395398 | 0.1831446 | -2.627375 | 64.98809
30 | 1258.9 | 0.183252 | -0.005765064 | 0.1833427 | -1.801917 | 66.56412
31 | 1000 | 0.1835444 | -0.00356305 | 0.183579 | -1.112113 | 68.18015
32 | 794.33 | 0.1840638 | -0.001722882 | 0.1840719 | -0.5362869 | 69.87118
33 | 630.96 | 0.1846094 | -0.0001773285 | 0.1846095 | -0.05503605 | 71.46221
34 | 501.19 | 0.1852004 | 0.001197181 | 0.1852043 | 0.3703689 | 73.07324
35 | 398.11 | 0.1859008 | 0.002363673 | 0.1859158 | 0.7284596 | 74.65927
36 | 316.23 | 0.1865811 | 0.00341973 | 0.1866125 | 1.050021 | 76.2653
37 | 251.19 | 0.1873266 | 0.004374362 | 0.1873777 | 1.337701 | 77.90133
38 | 199.53 | 0.1881588 | 0.005247989 | 0.188232 | 1.597638 | 79.50236
39 | 158.49 | 0.1890385 | 0.006097478 | 0.1891368 | 1.847447 | 81.14339
40 | 125.89 | 0.190033 | 0.006952873 | 0.1901601 | 2.095387 | 82.82442
41 | 100 | 0.1910556 | 0.007774715 | 0.1912137 | 2.330278 | 84.49545
42 | 79.433 | 0.1923312 | 0.008695616 | 0.1925277 | 2.588675 | 86.19648
43 | 63.096 | 0.1938106 | 0.009554871 | 0.194046 | 2.822399 | 87.94751
44 | 50.119 | 0.1955007 | 0.01034861 | 0.1957744 | 3.030059 | 89.68855
45 | 39.811 | 0.1973395 | 0.01097824 | 0.1976446 | 3.184153 | 99.07472
46 | 31.623 | 0.1995665 | 0.01140664 | 0.1998922 | 3.271302 | 100.9958
47 | 25.119 | 0.2016685 | 0.01148655 | 0.2019954 | 3.259907 | 102.8518
48 | 19.953 | 0.203734 | 0.01131292 | 0.2040478 | 3.17825 | 106.2789
49 | 15.849 | 0.2059145 | 0.01081831 | 0.2061985 | 3.007432 | 108.4149
50 | 12.589 | 0.2075935 | 0.01015972 | 0.2078419 | 2.801847 | 110.6659
51 | 10 | 0.2092066 | 0.009259948 | 0.2094114 | 2.534384 | 113.242
52 | 7.9433 | 0.2106974 | 0.008375616 | 0.2108638 | 2.276416 | 115.838
53 | 6.3096 | 0.2119082 | 0.007538026 | 0.2120422 | 2.037274 | 118.5341
54 | 5.0119 | 0.2127754 | 0.006686187 | 0.2128805 | 1.799852 | 121.2051
55 | 3.9811 | 0.2136316 | 0.005945939 | 0.2137143 | 1.594284 | 123.8962
56 | 3.1623 | 0.2143332 | 0.005351522 | 0.2144 | 1.430278 | 126.6422
57 | 2.5119 | 0.2147886 | 0.00461733 | 0.2148383 | 1.231503 | 129.4383
58 | 1.9953 | 0.2151925 | 0.004141117 | 0.2152323 | 1.102451 | 132.4043
59 | 1.5849 | 0.2157008 | 0.003678305 | 0.2157321 | 0.9769597 | 135.4804
60 | 1.2589 | 0.215896 | 0.00326511 | 0.2159206 | 0.8664488 | 138.6015
61 | 1 | 0.2161936 | 0.003003435 | 0.2162144 | 0.7959213 | 142.1925
62 | 0.79433 | 0.2163454 | 0.002701194 | 0.2163622 | 0.715333 | 145.7586
63 | 0.63096 | 0.2167252 | 0.002599706 | 0.2167408 | 0.687253 | 149.5847
64 | 0.50119 | 0.2168915 | 0.002576415 | 0.2169068 | 0.6805743 | 153.7407
65 | 0.39811 | 0.2171045 | 0.002489049 | 0.2171188 | 0.6568531 | 158.2518
66 | 0.31623 | 0.217334 | 0.002397245 | 0.2173472 | 0.6319604 | 163.3029
67 | 0.25119 | 0.217555 | 0.002681393 | 0.2175715 | 0.7061421 | 169.024
68 | 0.19953 | 0.2174696 | 0.002958085 | 0.2174897 | 0.7793058 | 175.4901
69 | 0.15849 | 0.2177858 | 0.002850393 | 0.2178044 | 0.7498476 | 183.0813
70 | 0.12589 | 0.2182049 | 0.003597055 | 0.2182345 | 0.9444215 | 191.8924
71 | 0.1 | 0.2184816 | 0.0037289 | 0.2185134 | 0.9777917 | 202.4036
72 | 0.079433 | 0.2186539 | 0.003859849 | 0.2186879 | 1.011325 | 214.8899
73 | 0.063096 | 0.2193718 | 0.004252386 | 0.219413 | 1.110504 | 230.0361
74 | 0.050119 | 0.2200681 | 0.005094914 | 0.2201271 | 1.326248 | 248.4525
75 | 0.039811 | 0.2204529 | 0.00619378 | 0.2205399 | 1.609342 | 270.9639
76 | 0.031623 | 0.2207582 | 0.00704275 | 0.2208705 | 1.827262 | 298.6404
77 | 0.025119 | 0.2212323 | 0.007604585 | 0.2213629 | 1.968696 | 332.752
78 | 0.019953 | 0.2220543 | 0.008693714 | 0.2222244 | 2.24206 | 375.1488
79 | 0.015849 | 0.2231721 | 0.009528885 | 0.2233755 | 2.4449 | 427.8558
80 | 0.012589 | 0.2244008 | 0.01064858 | 0.2246534 | 2.716841 | 493.463
81 | 0.01 | 0.2252859 | 0.01203003 | 0.2256069 | 3.056631 | 575.4655