## Sheet1
Index | Frequency (Hz) | Z' (Ω) | -Z'' (Ω) | Z (Ω) | -Phase (°) | Time (s)
1 | 1000000 | 1.973431 | -4.554884 | 4.96401 | -66.57504 | 11.93711
2 | 794330 | 1.424042 | -3.795476 | 4.053829 | -69.43418 | 13.76314
3 | 630960 | 1.069325 | -3.087335 | 3.267276 | -70.89603 | 15.60417
4 | 501190 | 0.8212841 | -2.523655 | 2.653929 | -71.97333 | 17.62521
5 | 398110 | 0.6467842 | -2.057813 | 2.157064 | -72.55173 | 19.53625
6 | 316230 | 0.5224334 | -1.673429 | 1.753084 | -72.66199 | 21.42228
7 | 251190 | 0.5280108 | -1.273924 | 1.379014 | -67.48718 | 25.80536
8 | 199530 | 0.4360635 | -1.044178 | 1.131573 | -67.33389 | 27.41639
9 | 158490 | 0.3672908 | -0.852512 | 0.9282668 | -66.692 | 30.36845
10 | 125890 | 0.3180956 | -0.6941192 | 0.7635354 | -65.37933 | 31.86448
11 | 100000 | 0.2829466 | -0.5642341 | 0.6312043 | -63.3676 | 36.02755
12 | 79433 | 0.2571046 | -0.458185 | 0.5253915 | -60.7016 | 37.54358
13 | 63096 | 0.2380952 | -0.3718253 | 0.441524 | -57.36687 | 39.25461
14 | 50119 | 0.2237382 | -0.3015381 | 0.3754783 | -53.42496 | 40.97064
15 | 39811 | 0.2127866 | -0.2442618 | 0.3239475 | -48.93952 | 42.57167
16 | 31623 | 0.204646 | -0.1977577 | 0.2845841 | -44.01931 | 44.1777
17 | 25119 | 0.1983253 | -0.159766 | 0.2546725 | -38.85406 | 45.79373
18 | 19953 | 0.1931317 | -0.1289439 | 0.2322206 | -33.72896 | 47.39476
19 | 15849 | 0.189453 | -0.1040761 | 0.216158 | -28.78222 | 49.00579
20 | 12589 | 0.1862951 | -0.08381687 | 0.204282 | -24.22368 | 50.62182
21 | 10000 | 0.1838179 | -0.06737796 | 0.1957774 | -20.13028 | 53.50888
22 | 7943.3 | 0.1821527 | -0.05399246 | 0.1899863 | -16.51052 | 55.02991
23 | 6309.6 | 0.1808859 | -0.04305036 | 0.1859383 | -13.38719 | 56.64093
24 | 5011.9 | 0.1799102 | -0.03409552 | 0.1831125 | -10.73109 | 58.24196
25 | 3981.1 | 0.1792838 | -0.02679557 | 0.1812751 | -8.500449 | 59.83799
26 | 3162.3 | 0.1789196 | -0.02083362 | 0.1801285 | -6.64168 | 61.43402
27 | 2511.9 | 0.1788289 | -0.01596004 | 0.1795397 | -5.099995 | 63.04005
28 | 1995.3 | 0.1789202 | -0.01198581 | 0.1793212 | -3.832499 | 64.64608
29 | 1584.9 | 0.1789559 | -0.008717811 | 0.1791681 | -2.788951 | 66.21211
30 | 1258.9 | 0.1793428 | -0.006018309 | 0.1794437 | -1.921986 | 67.78814
31 | 1000 | 0.1796354 | -0.003781618 | 0.1796752 | -1.205991 | 69.39417
32 | 794.33 | 0.1800675 | -0.001915951 | 0.1800777 | -0.6096147 | 71.1002
33 | 630.96 | 0.1805233 | -0.000310504 | 0.1805236 | -0.09854987 | 72.68623
34 | 501.19 | 0.1811216 | 0.001074629 | 0.1811248 | 0.3399427 | 74.31226
35 | 398.11 | 0.1817411 | 0.002260313 | 0.1817552 | 0.7125505 | 75.86329
36 | 316.23 | 0.1824217 | 0.003325539 | 0.182452 | 1.044384 | 77.47932
37 | 251.19 | 0.1832556 | 0.004271803 | 0.1833054 | 1.335359 | 79.11535
38 | 199.53 | 0.1840069 | 0.005174523 | 0.1840797 | 1.61081 | 80.72138
39 | 158.49 | 0.1847912 | 0.006046663 | 0.1848901 | 1.874141 | 82.36741
40 | 125.89 | 0.1857711 | 0.006836699 | 0.1858968 | 2.107633 | 84.05344
41 | 100 | 0.1868035 | 0.007738572 | 0.1869638 | 2.372193 | 85.71947
42 | 79.433 | 0.1879852 | 0.008570036 | 0.1881805 | 2.610243 | 87.4355
43 | 63.096 | 0.1894299 | 0.009414996 | 0.1896637 | 2.845358 | 89.19654
44 | 50.119 | 0.191103 | 0.01021579 | 0.1913759 | 3.059946 | 90.94757
45 | 39.811 | 0.1928834 | 0.01081087 | 0.1931862 | 3.207998 | 100.3337
46 | 31.623 | 0.1949659 | 0.0111891 | 0.1952867 | 3.284602 | 102.2448
47 | 25.119 | 0.1970676 | 0.01124333 | 0.1973881 | 3.265366 | 104.1108
48 | 19.953 | 0.1992536 | 0.01104589 | 0.1995595 | 3.173021 | 107.5279
49 | 15.849 | 0.2013353 | 0.01062382 | 0.2016154 | 3.020514 | 109.6539
50 | 12.589 | 0.2029791 | 0.009869286 | 0.2032188 | 2.783654 | 111.905
51 | 10 | 0.2045661 | 0.009016993 | 0.2047647 | 2.523886 | 114.476
52 | 7.9433 | 0.2059019 | 0.008196744 | 0.206065 | 2.279682 | 117.0471
53 | 6.3096 | 0.2070014 | 0.007303131 | 0.2071302 | 2.02059 | 119.6631
54 | 5.0119 | 0.2078861 | 0.006449536 | 0.2079861 | 1.776996 | 122.8592
55 | 3.9811 | 0.2087815 | 0.005927441 | 0.2088656 | 1.626227 | 125.6302
56 | 3.1623 | 0.2093377 | 0.005191349 | 0.2094021 | 1.420582 | 128.4513
57 | 2.5119 | 0.2098628 | 0.004477617 | 0.2099105 | 1.222273 | 131.3273
58 | 1.9953 | 0.2101393 | 0.003902876 | 0.2101755 | 1.064021 | 134.2934
59 | 1.5849 | 0.2108362 | 0.003709604 | 0.2108689 | 1.007999 | 137.3144
60 | 1.2589 | 0.2110726 | 0.003172753 | 0.2110965 | 0.8611806 | 140.5155
61 | 1 | 0.2115113 | 0.002749589 | 0.2115292 | 0.7447876 | 144.0516
62 | 0.79433 | 0.211727 | 0.002913741 | 0.2117471 | 0.7884422 | 147.5576
63 | 0.63096 | 0.2119748 | 0.002483238 | 0.2119893 | 0.6711768 | 151.3687
64 | 0.50119 | 0.2116337 | 0.002524992 | 0.2116488 | 0.6835607 | 155.4998
65 | 0.39811 | 0.2116406 | 0.002331043 | 0.2116534 | 0.6310395 | 160.0008
66 | 0.31623 | 0.2118569 | 0.002534056 | 0.211872 | 0.6852919 | 165.0869
67 | 0.25119 | 0.2125208 | 0.003385627 | 0.2125478 | 0.9126905 | 170.833
68 | 0.19953 | 0.213174 | 0.002088888 | 0.2131842 | 0.5614223 | 177.3842
69 | 0.15849 | 0.212643 | 0.003873446 | 0.2126782 | 1.043569 | 184.9753
70 | 0.12589 | 0.2126062 | 0.002368773 | 0.2126194 | 0.63834 | 193.7765
71 | 0.1 | 0.2150726 | 0.003352072 | 0.2150987 | 0.8929267 | 204.2927
72 | 0.079433 | 0.2147729 | 0.006214996 | 0.2148628 | 1.657535 | 216.7889
73 | 0.063096 | 0.2126974 | 0.0066184 | 0.2128003 | 1.782269 | 231.9452
74 | 0.050119 | 0.2119871 | 0.005106007 | 0.2120486 | 1.379783 | 250.3015
75 | 0.039811 | 0.2128026 | 0.003960813 | 0.2128394 | 1.066301 | 272.8279
76 | 0.031623 | 0.2149722 | 0.002743244 | 0.2149897 | 0.7311075 | 300.4544
77 | 0.025119 | 0.217995 | 0.002273469 | 0.2180069 | 0.5975156 | 334.5861
78 | 0.019953 | 0.2218642 | 0.003058949 | 0.2218853 | 0.7899146 | 376.9729
79 | 0.015849 | 0.2259771 | 0.004473059 | 0.2260213 | 1.133982 | 429.5898
80 | 0.012589 | 0.2307751 | 0.006454632 | 0.2308653 | 1.602109 | 495.1971
81 | 0.01 | 0.2353659 | 0.009605408 | 0.2355618 | 2.336975 | 577.2246