## Sheet1
Index | Frequency (Hz) | Z' (Ω) | -Z'' (Ω) | Z (Ω) | -Phase (°) | Time (s)
1 | 1000000 | 1.990256 | -4.50633 | 4.926269 | -66.17097 | 11.94111
2 | 794330 | 1.440992 | -3.761462 | 4.028033 | -69.03848 | 13.75714
3 | 630960 | 1.08499 | -3.066889 | 3.253154 | -70.51748 | 15.67318
4 | 501190 | 0.8336479 | -2.509613 | 2.644452 | -71.62445 | 17.68921
5 | 398110 | 0.6551924 | -2.047371 | 2.149653 | -72.25448 | 19.61025
6 | 316230 | 0.5290195 | -1.667918 | 1.749804 | -72.40235 | 21.41628
7 | 251190 | 0.5327439 | -1.269793 | 1.377023 | -67.23944 | 24.50334
8 | 199530 | 0.4395172 | -1.041698 | 1.130623 | -67.12395 | 26.11437
9 | 158490 | 0.3698691 | -0.8503467 | 0.927304 | -66.49275 | 27.8254
10 | 125890 | 0.3202333 | -0.6925029 | 0.7629611 | -65.18282 | 29.43143
11 | 100000 | 0.2849031 | -0.5632279 | 0.6311858 | -63.1679 | 33.59451
12 | 79433 | 0.2588565 | -0.4572423 | 0.5254305 | -60.4847 | 35.10554
13 | 63096 | 0.2396471 | -0.3710178 | 0.4416842 | -57.14085 | 36.78657
14 | 50119 | 0.2253242 | -0.3009013 | 0.3759157 | -53.17299 | 38.4926
15 | 39811 | 0.2145127 | -0.2437718 | 0.3247158 | -48.65307 | 40.09863
16 | 31623 | 0.2061551 | -0.1971984 | 0.2852843 | -43.72792 | 41.69966
17 | 25119 | 0.1998266 | -0.1593478 | 0.2555825 | -38.56992 | 43.31569
18 | 19953 | 0.1950995 | -0.1286724 | 0.2337101 | -33.40573 | 44.94672
19 | 15849 | 0.1914608 | -0.103744 | 0.2177615 | -28.45128 | 46.56275
20 | 12589 | 0.1886323 | -0.08354871 | 0.2063069 | -23.88944 | 48.17378
21 | 10000 | 0.1864532 | -0.06713372 | 0.198171 | -19.80175 | 51.06583
22 | 7943.3 | 0.1848028 | -0.05378497 | 0.1924705 | -16.2271 | 52.59186
23 | 6309.6 | 0.183502 | -0.04290302 | 0.1884507 | -13.15945 | 54.20789
24 | 5011.9 | 0.1826374 | -0.03397697 | 0.185771 | -10.53855 | 55.90392
25 | 3981.1 | 0.1821266 | -0.02669505 | 0.1840726 | -8.338701 | 57.51495
26 | 3162.3 | 0.1816628 | -0.02072839 | 0.1828416 | -6.509504 | 59.10598
27 | 2511.9 | 0.1815037 | -0.01588365 | 0.1821974 | -5.001296 | 60.70201
28 | 1995.3 | 0.1814576 | -0.01187861 | 0.181846 | -3.745361 | 62.28804
29 | 1584.9 | 0.1816454 | -0.008648899 | 0.1818512 | -2.726033 | 63.84407
30 | 1258.9 | 0.1818255 | -0.005948633 | 0.1819228 | -1.87383 | 65.4351
31 | 1000 | 0.1821209 | -0.003721441 | 0.1821589 | -1.170614 | 67.04113
32 | 794.33 | 0.1825431 | -0.001841302 | 0.1825524 | -0.5779197 | 68.75216
33 | 630.96 | 0.183033 | -0.0002877673 | 0.1830332 | -0.09008124 | 70.33819
34 | 501.19 | 0.183585 | 0.001093285 | 0.1835883 | 0.3412035 | 71.94422
35 | 398.11 | 0.1841312 | 0.002328747 | 0.1841459 | 0.7245937 | 73.51525
36 | 316.23 | 0.1848157 | 0.003365253 | 0.1848463 | 1.043166 | 75.11128
37 | 251.19 | 0.1855072 | 0.004333257 | 0.1855578 | 1.338127 | 76.74731
38 | 199.53 | 0.18643 | 0.005245716 | 0.1865038 | 1.611748 | 78.34834
39 | 158.49 | 0.1873254 | 0.006093469 | 0.1874245 | 1.863105 | 79.98437
40 | 125.89 | 0.1883195 | 0.006961876 | 0.1884481 | 2.117171 | 81.6704
41 | 100 | 0.1893223 | 0.007816054 | 0.1894835 | 2.364079 | 83.32643
42 | 79.433 | 0.1906684 | 0.008740966 | 0.1908686 | 2.624819 | 85.01746
43 | 63.096 | 0.1920671 | 0.009590541 | 0.1923064 | 2.858591 | 86.76349
44 | 50.119 | 0.1938457 | 0.01041786 | 0.1941255 | 3.076291 | 88.51453
45 | 39.811 | 0.1957798 | 0.01106474 | 0.1960922 | 3.234702 | 97.8957
46 | 31.623 | 0.1978947 | 0.01147836 | 0.1982273 | 3.319571 | 99.80674
47 | 25.119 | 0.2001251 | 0.01165933 | 0.2004644 | 3.334297 | 101.6578
48 | 19.953 | 0.2021808 | 0.01148429 | 0.2025067 | 3.251026 | 105.0948
49 | 15.849 | 0.2044379 | 0.01097487 | 0.2047323 | 3.072869 | 107.2259
50 | 12.589 | 0.2063061 | 0.01028852 | 0.2065625 | 2.854985 | 109.4819
51 | 10 | 0.2078978 | 0.009575843 | 0.2081182 | 2.637199 | 112.063
52 | 7.9433 | 0.2094222 | 0.008586597 | 0.2095982 | 2.34789 | 114.659
53 | 6.3096 | 0.2104673 | 0.007621581 | 0.2106053 | 2.073926 | 117.2651
54 | 5.0119 | 0.211514 | 0.006793691 | 0.211623 | 1.839671 | 119.9961
55 | 3.9811 | 0.2124331 | 0.006031775 | 0.2125187 | 1.626406 | 122.7522
56 | 3.1623 | 0.2129511 | 0.005379865 | 0.2130191 | 1.447177 | 125.4982
57 | 2.5119 | 0.2135226 | 0.004812901 | 0.2135768 | 1.291256 | 128.3143
58 | 1.9953 | 0.2141061 | 0.004141439 | 0.2141461 | 1.10813 | 131.2703
59 | 1.5849 | 0.2144332 | 0.003762559 | 0.2144662 | 1.005239 | 134.3564
60 | 1.2589 | 0.214809 | 0.003428733 | 0.2148363 | 0.9144648 | 137.4924
61 | 1 | 0.2149457 | 0.003149755 | 0.2149688 | 0.8395363 | 141.0635
62 | 0.79433 | 0.2149783 | 0.00269302 | 0.2149952 | 0.7177032 | 144.6246
63 | 0.63096 | 0.2150911 | 0.002544344 | 0.2151062 | 0.6777284 | 148.4506
64 | 0.50119 | 0.216028 | 0.002123981 | 0.2160384 | 0.5633122 | 152.5267
65 | 0.39811 | 0.2160586 | 0.002540598 | 0.2160736 | 0.6737007 | 157.1028
66 | 0.31623 | 0.2162152 | 0.002453474 | 0.2162291 | 0.6501285 | 162.2039
67 | 0.25119 | 0.2160767 | 0.002285848 | 0.2160888 | 0.606102 | 167.93
68 | 0.19953 | 0.216503 | 0.003393801 | 0.2165296 | 0.8980686 | 174.4161
69 | 0.15849 | 0.216431 | 0.002402055 | 0.2164444 | 0.6358699 | 182.0023
70 | 0.12589 | 0.217643 | 0.003707153 | 0.2176745 | 0.9758353 | 190.8034
71 | 0.1 | 0.2165482 | 0.004521443 | 0.2165954 | 1.19614 | 201.2146
72 | 0.079433 | 0.2164083 | 0.003468472 | 0.2164361 | 0.9182264 | 213.7208
73 | 0.063096 | 0.2182155 | 0.002963438 | 0.2182356 | 0.7780477 | 228.8821
74 | 0.050119 | 0.2205728 | 0.003948014 | 0.2206081 | 1.025423 | 247.3035
75 | 0.039811 | 0.2219795 | 0.00653171 | 0.2220755 | 1.685433 | 269.8049
76 | 0.031623 | 0.2225348 | 0.009005973 | 0.2227169 | 2.317493 | 297.4114
77 | 0.025119 | 0.222106 | 0.01131203 | 0.2223939 | 2.915599 | 331.543
78 | 0.019953 | 0.2216021 | 0.01324124 | 0.2219974 | 3.41949 | 373.8798
79 | 0.015849 | 0.2208481 | 0.01486868 | 0.221348 | 3.851648 | 426.5568
80 | 0.012589 | 0.2203271 | 0.01628378 | 0.220928 | 4.226893 | 492.234
81 | 0.01 | 0.2200081 | 0.01780532 | 0.2207274 | 4.626879 | 574.1565