## Sheet1
Index | Frequency (Hz) | Z' (Ω) | -Z'' (Ω) | Z (Ω) | -Phase (°) | Time (s)
1 | 1000000 | 1.99845 | -4.457932 | 4.885382 | -65.85374 | 12.1161
2 | 794330 | 1.450214 | -3.724385 | 3.996769 | -68.72488 | 13.98614
3 | 630960 | 1.095814 | -3.036709 | 3.228375 | -70.15773 | 15.83117
4 | 501190 | 0.843271 | -2.48721 | 2.626275 | -71.27114 | 17.82621
5 | 398110 | 0.6651358 | -2.030342 | 2.136514 | -71.86131 | 19.77125
6 | 316230 | 0.5388722 | -1.653482 | 1.739076 | -71.94913 | 21.64128
7 | 251190 | 0.540374 | -1.25703 | 1.368258 | -66.73803 | 26.12137
8 | 199530 | 0.4482152 | -1.031535 | 1.124705 | -66.51444 | 27.78139
9 | 158490 | 0.3793211 | -0.8424644 | 0.9239214 | -65.76026 | 29.52143
10 | 125890 | 0.3299705 | -0.6858835 | 0.7611286 | -64.30834 | 31.17146
11 | 100000 | 0.2945083 | -0.5579037 | 0.6308658 | -62.17115 | 35.47154
12 | 79433 | 0.2685987 | -0.4529289 | 0.5265832 | -59.33095 | 37.03156
13 | 63096 | 0.2496637 | -0.3675591 | 0.4443328 | -55.81377 | 38.7816
14 | 50119 | 0.2352725 | -0.2981175 | 0.3797725 | -51.71971 | 40.53663
15 | 39811 | 0.224656 | -0.2414947 | 0.3298333 | -47.06879 | 42.18666
16 | 31623 | 0.2164891 | -0.1953952 | 0.2916279 | -42.06826 | 43.82669
17 | 25119 | 0.2102099 | -0.1578516 | 0.2628789 | -36.90377 | 45.48672
18 | 19953 | 0.2056017 | -0.1274419 | 0.2418956 | -31.79265 | 47.13675
19 | 15849 | 0.2018635 | -0.1027446 | 0.2265068 | -26.97521 | 48.78178
20 | 12589 | 0.1991677 | -0.08273764 | 0.2156694 | -22.55883 | 50.43681
21 | 10000 | 0.1969504 | -0.06647574 | 0.2078665 | -18.65084 | 53.41187
22 | 7943.3 | 0.195315 | -0.05324538 | 0.2024426 | -15.24902 | 54.9769
23 | 6309.6 | 0.1940625 | -0.04246548 | 0.1986544 | -12.34312 | 56.63693
24 | 5011.9 | 0.1931705 | -0.03362692 | 0.1960755 | -9.875033 | 58.26696
25 | 3981.1 | 0.1926008 | -0.02640671 | 0.1944027 | -7.806913 | 59.89699
26 | 3162.3 | 0.1922512 | -0.02052691 | 0.193344 | -6.094456 | 61.53702
27 | 2511.9 | 0.192082 | -0.01569176 | 0.1927219 | -4.670294 | 63.18205
28 | 1995.3 | 0.1920368 | -0.01177678 | 0.1923976 | -3.509304 | 64.82208
29 | 1584.9 | 0.1921115 | -0.008525849 | 0.1923006 | -2.541102 | 66.42711
30 | 1258.9 | 0.1923582 | -0.005860675 | 0.1924475 | -1.74512 | 68.05714
31 | 1000 | 0.1927033 | -0.003627748 | 0.1927374 | -1.078498 | 69.70217
32 | 794.33 | 0.1930421 | -0.001792682 | 0.1930504 | -0.5320608 | 71.4422
33 | 630.96 | 0.1936085 | -0.0002168662 | 0.1936086 | -0.06417854 | 73.07223
34 | 501.19 | 0.1941909 | 0.001152625 | 0.1941943 | 0.3400766 | 74.72726
35 | 398.11 | 0.1947367 | 0.002348901 | 0.1947508 | 0.6910644 | 76.35729
36 | 316.23 | 0.1953917 | 0.003396689 | 0.1954212 | 0.9959296 | 78.00732
37 | 251.19 | 0.1960214 | 0.004347223 | 0.1960696 | 1.270457 | 79.68236
38 | 199.53 | 0.1967549 | 0.005247924 | 0.1968249 | 1.527853 | 81.32238
39 | 158.49 | 0.1976212 | 0.006110075 | 0.1977156 | 1.770914 | 83.00242
40 | 125.89 | 0.1985475 | 0.006974495 | 0.1986699 | 2.011836 | 84.72745
41 | 100 | 0.1996111 | 0.007864769 | 0.199766 | 2.256313 | 86.42748
42 | 79.433 | 0.2008458 | 0.008704459 | 0.2010344 | 2.481589 | 88.16751
43 | 63.096 | 0.2024875 | 0.009602569 | 0.2027151 | 2.715105 | 89.96255
44 | 50.119 | 0.2040687 | 0.01042096 | 0.2043346 | 2.923322 | 91.77258
45 | 39.811 | 0.2060122 | 0.01109752 | 0.2063108 | 3.083445 | 101.2028
46 | 31.623 | 0.2080886 | 0.0114955 | 0.2084059 | 3.161994 | 103.1578
47 | 25.119 | 0.2104263 | 0.01163422 | 0.2107477 | 3.164592 | 105.0578
48 | 19.953 | 0.2124671 | 0.01145672 | 0.2127757 | 3.086532 | 108.5779
49 | 15.849 | 0.2147149 | 0.01100285 | 0.2149966 | 2.9335 | 110.7579
50 | 12.589 | 0.216488 | 0.01032458 | 0.216734 | 2.730437 | 113.053
51 | 10 | 0.2181605 | 0.009348397 | 0.2183607 | 2.453681 | 115.678
52 | 7.9433 | 0.2195495 | 0.00853744 | 0.2197154 | 2.226892 | 118.3981
53 | 6.3096 | 0.2207543 | 0.007706654 | 0.2208888 | 1.999415 | 121.1381
54 | 5.0119 | 0.2216616 | 0.006750891 | 0.2217644 | 1.744452 | 123.8932
55 | 3.9811 | 0.2225177 | 0.006083473 | 0.2226008 | 1.566035 | 126.6682
56 | 3.1623 | 0.2231995 | 0.00543929 | 0.2232658 | 1.396001 | 129.4583
57 | 2.5119 | 0.223713 | 0.004733527 | 0.223763 | 1.212137 | 132.3283
58 | 1.9953 | 0.2240571 | 0.004174265 | 0.224096 | 1.067318 | 135.3534
59 | 1.5849 | 0.2245147 | 0.003691263 | 0.224545 | 0.9419194 | 138.4684
60 | 1.2589 | 0.2246942 | 0.003336887 | 0.224719 | 0.8508251 | 141.7285
61 | 1 | 0.2252647 | 0.003034248 | 0.2252851 | 0.7717103 | 145.3536
62 | 0.79433 | 0.2253588 | 0.002814983 | 0.2253764 | 0.7156511 | 148.8686
63 | 0.63096 | 0.2255044 | 0.002606928 | 0.2255195 | 0.6623343 | 152.7337
64 | 0.50119 | 0.2257145 | 0.00254546 | 0.2257289 | 0.6461168 | 156.8638
65 | 0.39811 | 0.2258614 | 0.002511083 | 0.2258754 | 0.636977 | 161.3989
66 | 0.31623 | 0.2261159 | 0.002595917 | 0.2261308 | 0.6577535 | 166.519
67 | 0.25119 | 0.2261794 | 0.002668479 | 0.2261951 | 0.6759481 | 172.2991
68 | 0.19953 | 0.2264876 | 0.002881734 | 0.2265059 | 0.7289685 | 178.9142
69 | 0.15849 | 0.2265388 | 0.003062501 | 0.2265595 | 0.774515 | 186.5393
70 | 0.12589 | 0.2267963 | 0.003270544 | 0.2268199 | 0.8261838 | 195.3995
71 | 0.1 | 0.2270676 | 0.003701425 | 0.2270977 | 0.9338949 | 205.8997
72 | 0.079433 | 0.2276075 | 0.00406993 | 0.2276439 | 1.024417 | 218.5099
73 | 0.063096 | 0.2278204 | 0.004687237 | 0.2278686 | 1.178652 | 233.6452
74 | 0.050119 | 0.2283035 | 0.005157106 | 0.2283618 | 1.294024 | 252.0505
75 | 0.039811 | 0.229009 | 0.005785898 | 0.2290821 | 1.447266 | 274.616
76 | 0.031623 | 0.2299206 | 0.006601235 | 0.2300154 | 1.644563 | 302.3265
77 | 0.025119 | 0.2306147 | 0.007564103 | 0.2307388 | 1.878613 | 336.5721
78 | 0.019953 | 0.2313249 | 0.008500129 | 0.231481 | 2.10441 | 378.9579
79 | 0.015849 | 0.2326309 | 0.009583261 | 0.2328282 | 2.358973 | 431.6939
80 | 0.012589 | 0.2337521 | 0.01057004 | 0.2339909 | 2.589095 | 497.3251
81 | 0.01 | 0.2354771 | 0.01177084 | 0.2357711 | 2.861674 | 579.3616